## STM
Change in temperature and volume of steam during adiabatic compression.
Initial volume is 100 liters, initial temperature is 400 K. Ideal gas behavior assumed.
| H2O(g) |  | Cp = a + b(T)
T | molar Cp, J | HT-H298, J |  |  |  | -LN(V2) | V2, liters | P, atm
400 | 34.15873 | 3445.506 |  | a | b | -4.605 | 99.93526 | 1.000795
450 | 34.62088 | 5164.678 | Cp | 29.65 | 0.0111 | -4.235925 | 69.09523 | 1.628427
500 | 35.14552 | 6908.628 | Cv | 21.34 | 0.0111 | -3.898735 | 49.32008 | 2.534838
550 | 35.71159 | 8679.917 |  |  |  | -3.587343 | 36.12448 | 3.806844
600 | 36.30513 | 10480.24 |  |  |  | -3.297251 | 27.02897 | 5.550419
650 | 36.91651 | 12310.73 |  |  |  | -3.025046 | 20.5885 | 7.89392
Figure 1. Plot of Cp of steam vs. T. Trendline for linear
approximation shown as dashed red line. Trendline
equation shown in legend box.
Figure 2. Plot of T and V vs. pressure during adiabatic compression
from initial conditions of 400 K and 1 atm.

## SNF
Heat and entropy changes during solidification of supercooled tin.
See comments in cells A33 and H18.
|  |  | Table I. Data for Sn, (b,l,g) | [6 empty] | Table III. Data for Sn, (l)
[12 empty] | dH298°: | 6922.426
|  |  | T (K) | Cp | HT-H298 | S° |  |  |  | T (K) | Cp | HT-H298 | S° | dHf°
|  |  | 298.15 | 26.98693 | 0 | 51.195424 |  |  |  | 298.15 | 30.21055 | 3.092282e-11 | 64.72202 | 6922.815
|  |  | 300 | 27.01878 | 49.56645 | 51.36246 |  |  |  | 300 | 30.18552 | 55.86629 | 64.90882 | 6928.726
|  |  | 350 | 27.90494 | 1422.479 | 55.59341 |  |  |  | 350 | 29.65385 | 1550.812 | 69.5188 | 7050.758
|  |  | 400 | 28.8239944 | 2840.60128 | 59.37932 |  |  |  | 400 | 29.31176 | 3024.368 | 73.45463 | 7106.192
|  |  | 450 | 29.76218 | 4305.194 | 62.82832 |  |  |  | 450 | 29.07989 | 4483.805 | 76.89284 | 7101.037
|  |  | 500 | 30.7122336 | 5817.0152 | 66.01317 |  |  |  | 500 | 28.91646 | 5933.488 | 79.94777 | 7038.899
|  |  | 505.12 | 30.81001 | 5974.512 | 66.32656 |  |  |  | 505.12 | 28.90255 | 6081.505 | 80.2423 | 7029.418
|  |  | ------------- | [6 empty] | -------------
|  |  |  | dH | 7029.12 | (Melting Pt) |  |  |  | 505.12 | 28.90255 | 6081.505 | 80.2423 | 0
|  |  | ------------- | [6 empty] | 550 | 28.79776 | 7376.192 | 82.69795 | 0
|  |  | 505.12 | 28.90255 | 13003.93 | 80.2423 |  |  |  | 600 | 28.7095 | 8813.769 | 85.19972 | 0
|  |  | 550 | 28.79776 | 14298.62 | 82.69795 |  |  |  | 650 | 28.64271 | 10247.5 | 87.49495 | 0
|  |  | 600 | 28.7095 | 15736.19 | 85.19972 |  |  |  | 700 | 28.59146 | 11678.3 | 89.61564 | 0
[10 empty] | 750 | 28.55176 | 13106.84 | 91.58684 | 0
|  |  | Cp = A + B*T + C*T^-2 + D*T^-0.5 + E*T^2 | [6 empty] | 800 | 28.52081 | 14533.62 | 93.4285 | 0
|  |  |  | ----------------------------------------- | [5 empty] | 850 | 28.49662 | 15959.03 | 95.1568 | 0
|  |  | T (K) | A | B | C | D | E |  | 900 | 28.47772 | 17383.37 | 96.78507 | 0
|  |  |  | ----------------------------------------- | [5 empty] | 950 | 28.46304 | 18806.87 | 98.32437 | 0
|  |  | 298.15-505.12: | 20.786112 | 0.019597856 | 31798.4 | 0 | 0 |  | 1000 | 28.45174 | 20229.73 | 99.78403 | 0
|  |  | 505.12-2000: | 28.0984888 | 0.0001700109824 | 183242.464 | 0 | 0 |  | 1050 | 28.44321 | 21652.09 | 101.172 | 0
|  |  | 2000-2876: | 28.4512 | 0 | 0 | 0 | 0 |  | 1100 | 28.43694 | 23074.09 | 102.495 | 0
|  |  | 2876-3000: | 26.3592 | 0 | 0 | 0 | 0 |  | 1150 | 28.43256 | 24495.82 | 103.759 | 0 |  | .
[10 empty] | 1200 | 28.42975 | 25917.37 | 104.969 | 0
|  |  | HT-H298 = A*T + B*T^2 + C*T^-1 + D*T^0.5 + E*T^3 + F | [6 empty] | 1250 | 28.42828 | 27338.82 | 106.1295 | 0
|  |  |  | ------------------------------------------- | [5 empty] | 1300 | 28.42793 | 28760.22 | 107.2445 | 0
|  |  | T (K) | A | B | C | D | E | F | 1350 | 28.42855 | 30181.62 | 108.3174 | 0
|  |  |  | ------------------------------------------- | [5 empty] | 1400 | 28.43 | 31603.08 | 109.3513 | 0
|  |  | 298.15-505.12: | 20.786112 | 0.009798928 | -31798.4 | 0 | 0 | -6962.176 | 1450 | 28.43216 | 33024.64 | 110.349 | 0
|  |  | 505.12-2000: | 28.0984888 | 8.50054912e-05 | -183242.464 | 0 | 0 | -848.0968 | 1500 | 28.43495 | 34446.31 | 111.3129 | 0
[10 empty] | 1550 | 28.43828 | 35868.14 | 112.2453 | 0
|  | Table II. Data for Figures 1 and 2. | [7 empty] | 1600 | 28.44209 | 37290.15 | 113.1483 | 0
| T, K | DT | Cp Sn(liq) | DH of solific | DS of solidif. |  |  |  |  | 1650 | 28.44631 | 38712.36 | 114.0235 | 0
| 298.15 | 206.97 | 30.21055 | -6922.815 | -13.52659 |  |  |  |  | 1700 | 28.45091 | 40134.78 | 114.8728 | 0
| 300 | 205.12 | 30.18552 | -6928.726 | -13.54636 |  |  |  |  | 1750 | 28.45584 | 41557.45 | 115.6976 | 0
| 350 | 155.12 | 29.65385 | -7050.758 | -13.92539 |  |  |  |  | 1800 | 28.46106 | 42980.37 | 116.4993 | 0
| 400 | 105.12 | 29.31176 | -7106.192 | -14.07531 |  |  |  |  | 1850 | 28.46655 | 44403.56 | 117.2792 | 0
| 450 | 55.12 | 29.07989 | -7101.037 | -14.06451 |  |  |  |  | 1900 | 28.47227 | 45827.03 | 118.0384 | 0
| 500 | 5.12 | 28.91646 | -7038.899 | -13.93461 |  |  |  |  | 1950 | 28.4782 | 47250.79 | 118.7781 | 0
m.p. | 505.12 | 0 | 28.90255 | -7029.418 | -13.91574 |  |  |  |  | 2000 | 28.48432 | 48674.86 | 119.4991 | 0
| 550 | 276.85 | 28.79776
| 600 | 326.85 | 28.7095 | [6 empty] | Cp = A + B*T + C*T^-2 + D*T^-0.5 + E*T^2
| 650 | 376.85 | 28.64271 | [7 empty] | -----------------------------------------
| 700 | 426.85 | 28.59146 | [6 empty] | T (K) | A | B | C | D | E
| 750 | 476.85 | 28.55176 | [7 empty] | -----------------------------------------
| 800 | 526.85 | 28.52081 | [6 empty] | 298.15-2000: | 28.0984888 | 0.0001700109824 | 183242.464 | 0 | 0
| 900 | 626.85 | 28.47772
HT-H298 = A*T + B*T^2 + C*T^-1 + D*T^0.5 + E*T^3 + F
-------------------------------------------
[10 empty] | T (K) | A | B | C | D | E | F
-------------------------------------------
[10 empty] | 298.15-2000: | 28.0984888 | 8.50054912e-05 | -183242.464 | 0 | 0 | -7770.523
S = A*lnT + B*T + C*T^-2 + D*T^-0.5 + E*T^2 + F
-------------------------------------------
[10 empty] | T (K) | A | B | C | D | E | F
-------------------------------------------
[11 empty] | 28.0984888 | 0.0001700109824 | -91621.232 | 0 | 0 | -94.39184
Figure 1. Plot of Cp of Sn(l) extrapolated below mp.
Figure 2. Plot of heat and entropy of solidification of Sn vs. supercool T.
Note on A33: The values in column D of Table II were obtained from the Cp equation in row 27 (yellow hilite).
Note on H18: The value of S in cell G18 was used to determine the constant of integration for S of Sn(l).
mp

## URX
Calculation of relative amounts of UF4 and UF6 to be used to attain specified adiabatic reaction temperature for Mg reduction.
See comments in cells U13, U28, U34, and X34.
| MgF2, (c,l) |  | GFW: | 62.3018 | U, (c,l) |  | GFW: | 238.0289 |  | UF4, (c,l) |  | GFW: | 314.0225 |  | UF6, (c,l) | GFW: | 352.0193
| (Magnesium Difluoride) |  | dH298°: | -1124240.8 | (Uranium) |  | dH298°: | 0 |  | (Uranium Tetrafluoride) |  | dH298°: | -1920874.4 |  | (Uranium Hexafluoride) | dH298°: | -2197018.4
| Elements: |  | %Mg | %F | [5 empty] | Elements: |  | %U | %F |  | Elements: | %U | %F
| Atomic composition: |  | 33.33333 | 66.66667 | [5 empty] | Atomic composition: |  | 20 | 80 |  | Atomic composition: | 14.28571 | 85.71429
| Weight composition: |  | 39.01171 | 60.98829 | [5 empty] | Weight composition: |  | 75.79995 | 24.20005 |  | Weight composition: | 67.61814 | 32.38186
| Comments: | Mg: melts at 922 and boils at 1363 K. |  |  | Comments: | U: transfs. at 942 & 1049, melts at 1408, & boils at 4402 K.
| T (K) | Cp | HT-H298 |  | T (K) | Cp | HT-H298 |  |  |  | Products and Reactants per mol U
| 1650 | 94.5584 | 166046.224 |  | 1650 | 48.65992 | 70121.748 |  | mols UF4 | 1 | 0.95 | 0.9 | 0.85 | 0.8 | 0.75
| 1700 | 94.5584 | 170774.144 |  | 1700 | 48.65992 | 72554.744 |  | mols UF6 | 0 | 0.05 | 0.1 | 0.15 | 0.2 | 0.25
| 1750 | 94.5584 | 175502.064 |  | 1750 | 48.65992 | 74987.74 |  | mols U | 1 | 1 | 1 | 1 | 1 | 1
| 1800 | 94.5584 | 180229.984 |  | 1800 | 48.65992 | 77420.736 |  | mols MgF2 | 2 | 2.05 | 2.1 | 2.15 | 2.2 | 2.25
[9 empty] | mols Mg | 2 | 2.05 | 2.1 | 2.15 | 2.2 | 2.25
[9 empty] | DH°rx at 298 K, J | -327607.2 | -370012.04 | -412416.88 | -454821.72 | -497226.56 | -539631.4
[9 empty] | kg UF4 | 0.3140225 | 0.298321375 | 0.28262025 | 0.266919125 | 0.251218 | 0.235516875
[9 empty] | kg UF6 | 0 | 0.017600965 | 0.03520193 | 0.052802895 | 0.07040386 | 0.088004825
[9 empty] | Kg Mg | 0.04861 | 0.04982525 | 0.0510405 | 0.05225575 | 0.053471 | 0.05468625
[9 empty] | wt% UF6 | 0% | 5.571% | 11.08% | 16.52% | 21.89% | 27.2%
[9 empty] | kg U/kg Mg | 4.896112 | 4.776695 | 4.662964 | 4.554523 | 4.451011 | 4.352099
[9 empty] | Tproducts, K | HT-H298 for Products, J
[9 empty] | 1650 | 402214.196 | 410516.5072 | 418818.8184 | 427121.1296 | 435423.4408 | 443725.752
[9 empty] | 1700 | 414103.032 | 422641.7392 | 431180.4464 | 439719.1536 | 448257.8608 | 456796.568
[9 empty] | 1750 | 425991.868 | 434766.9712 | 443542.0744 | 452317.1776 | 461092.2808 | 469867.384
[9 empty] | 1800 | 437880.704 | 446892.2032 | 455903.7024 | 464915.2016 | 473926.7008 | 482938.2
[10 empty] | Net Heat, kJ | [6 empty] | %UF6 at net heat = 0.
[9 empty] | 1650 | 74.606996 | 40.5044672 | 6.401938 | -27.7005904 | -61.8031192 | -95.905648 |  | 12.01
[9 empty] | 1700 | 86.495832 | 52.6296992 | 18.76357 | -15.10257 | -48.9686992 | -82.834832 |  | 14
[9 empty] | 1750 | 98.384668 | 64.7549312 | 31.1251944 | -2.504542 | -36.1342792 | -69.764016 |  | 16.02
[9 empty] | 1800 | 110.273504 | 76.8801632 | 43.4868224 | 10.09348 | -23.29986 | -56.6932 |  | 18.07
Figure 1. Net heat (kJ) for the reduction of 1 mol of U for different fractions of UF6 in the mix.
The lines cross the net heat = 0 axis at the adiabatic reaction condition.
Trendline equations shown in text box.
Figure 3. Plot of the amount of UF6 that should be present in the
fluoride mix in order to attain the specified reaction temperature
under adiabatic conditions.
Values line in black, trendline in red.
Figure 2. Enlarged portion of Figure 1, showing the interesection of the temperature and
net heat = 0 axis lines.
Note on U13: The first step is to set up a mass balance for different amounts of UF4 and UF6, as shown in table to left. The heat of reaction was then calculated at 298 K in row 18.
Note on U28: The values to the left are the heats required to bring the products to the temperatures listed in column N.
Note on U34: The net heat values are calculated from the sum of the heat of reaction and heat contents in the table to the left, in kJ.
Note on X34: Values in the table to the left were obtained from trendline equation shown in Figure 1.
%UF6 at 1650 K = 75.28/6.268
%UF6 at 1700 K = 87.17/6.225
%UF6 at 1750 K = 99.05/6.181
%UF6 at 1800 K = 110.93/6.138

## AFT
Calculation of AFT for combustion of methane with excess air.
See comment in cell AB4.
Ht-H25, kJ = A(t) + B(t2)+ C
| H2O, (g) |  | GFW: | 18.01528 | CO2, (g) |  | GFW: | 44.0098 | N2, (g) |  | GFW: | 28.01348 | O2, (g) |  | GFW: | 31.9988 | CH4, (g), methane |  | GFW: | 16.04276 |  | H2O (g) |  |  | CO2 (g) |  |  | N2 (g) |  |  | O2 (g)
| (Hydrogen Oxide) |  | dH298°: | -241814.28 | (Carbon Dioxide) |  | dH298°: | -393509.384 | (Nitrogen dimer) |  | dH298°: | 0 | (Oxygen dimer) |  | dH298°: | 0 | (Carbon Tetrahydride) |  | dH298°: | -74809.92 |  | A | B | C | A | B | C | A | B | C | A | B | C
| Elements: |  | %H | %O | Elements: |  | %C | %O | [8 empty] | Elements: |  | %C | %H |  | 0.04131186 | 2.801405e-06 | -6.965407 | 0.05611581 | 1.20035e-06 | -9.025781 | 0.03363246 | 6.712074e-07 | -3.937114 | 0.03396937 | 1.090066e-06 | -2.724395
| Atomic composition: |  | 66.66667 | 33.33333 | Atomic composition: |  | 33.33333 | 66.66667 | [8 empty] | Atomic composition: |  | 20 | 80
| Weight composition: |  | 11.18983 | 88.81017 | Weight composition: |  | 27.29165 | 72.70835 | [8 empty] | Weight composition: |  | 74.86866 | 25.13134
|  |  | Unit: | (K, g-mole, J) |  |  | Unit: | (K, g-mole, J) |  |  | Unit: | (K, g-mole, J) |  |  | Unit: | (K, g-mole, J) |  |  | Unit: | (K, g-mole, J)
T (K) | t2 | t (°C) | Ht-H25, J | Ht-H25, kJ | T (K) | t (°C) | Ht-H25, J | Ht-H25, kJ | T (K) | t (°C) | Ht-H25, J | Ht-H25, kJ | T (K) | t (°C) | Ht-H25, J | Ht-H25, kJ
1500 | 1505160.9 | 1226.85 | 48086.36 | 48.08636 | 1500 | 1226.85 | 61700.1 | 61.7001 | 1500 | 1226.85 | 38392.19 | 38.39219 | 1500 | 1226.85 | 40594.95 | 40.59495 |  | DH°comb at 298 K, kJ
1550 | 1630345.9 | 1276.85 | 50442.38 | 50.44238 | 1550 | 1276.85 | 64623.66 | 64.62366 | 1550 | 1276.85 | 40134.38 | 40.13438 | 1550 | 1276.85 | 42427.19 | 42.42719 |  | -802.328024
1600 | 1760530.9 | 1326.85 | 52822.62 | 52.82262 | 1600 | 1326.85 | 67560.05 | 67.56005 | 1600 | 1326.85 | 41884.22 | 41.88422 | 1600 | 1326.85 | 44265.89 | 44.26589
1650 | 1895715.9 | 1376.85 | 55226.4 | 55.2264 | 1650 | 1376.85 | 70508.46 | 70.50846 | 1650 | 1376.85 | 43641.33 | 43.64133 | 1650 | 1376.85 | 46110.84 | 46.11084 | Table I: Combustion of 1 mol of CH4 with Air
1700 | 2035900.9 | 1426.85 | 57653.04 | 57.65304 | 1700 | 1426.85 | 73468.13 | 73.46813 | 1700 | 1426.85 | 45405.37 | 45.40537 | 1700 | 1426.85 | 47961.83 | 47.96183 | % excess air | 0 | 20 | 40 | 60 | 80 | 100
1750 | 2181085.9 | 1476.85 | 60101.83 | 60.10183 | 1750 | 1476.85 | 76438.37 | 76.43837 | 1750 | 1476.85 | 47175.97 | 47.17597 | 1750 | 1476.85 | 49818.7 | 49.8187 | mols air | 9.52381 | 11.42857 | 13.33333 | 15.2381 | 17.14286 | 19.04762
1800 | 2331270.9 | 1526.85 | 62572.06 | 62.57206 | 1800 | 1526.85 | 79418.54 | 79.41854 | 1800 | 1526.85 | 48952.81 | 48.95281 | 1800 | 1526.85 | 51681.33 | 51.68133 | mols N2 | 7.52381 | 9.028571 | 10.53333 | 12.0381 | 13.54286 | 15.04762
1850 | 2486455.9 | 1576.85 | 65063.02 | 65.06302 | 1850 | 1576.85 | 82408.04 | 82.40804 | 1850 | 1576.85 | 50735.55 | 50.73555 | 1850 | 1576.85 | 53549.58 | 53.54958 | mols O2 out | 0 | 0.4 | 0.8 | 1.2 | 1.6 | 2
1900 | 2646640.9 | 1626.85 | 67573.98 | 67.57398 | 1900 | 1626.85 | 85406.34 | 85.40634 | 1900 | 1626.85 | 52523.87 | 52.52387 | 1900 | 1626.85 | 55423.36 | 55.42336
1950 | 2811825.9 | 1676.85 | 70104.22 | 70.10422 | 1950 | 1676.85 | 88412.91 | 88.41291 | 1950 | 1676.85 | 54317.47 | 54.31747 | 1950 | 1676.85 | 57302.58 | 57.30258 | C | -854.9067 | -861.9209 | -868.9351 | -875.9492 | -882.9634 | -889.9776
2000 | 2982010.9 | 1726.85 | 72653 | 72.653 | 2000 | 1726.85 | 91427.3 | 91.4273 | 2000 | 1726.85 | 56116.03 | 56.11603 | 2000 | 1726.85 | 59187.19 | 59.18719 | B | 1.18532e-05 | 1.329923e-05 | 1.474526e-05 | 1.61913e-05 | 1.763733e-05 | 1.908337e-05
2050 | 3157195.9 | 1776.85 | 75219.58 | 75.21958 | 2050 | 1776.85 | 94449.07 | 94.44907 | 2050 | 1776.85 | 57919.27 | 57.91927 | 2050 | 1776.85 | 61077.14 | 61.07714 | A | 0.3917837 | 0.4559803 | 0.5201769 | 0.5843735 | 0.6485701 | 0.7127667
2100 | 3337380.9 | 1826.85 | 77803.23 | 77.80323 | 2100 | 1826.85 | 97477.81 | 97.47781 | 2100 | 1826.85 | 59726.89 | 59.72689 | 2100 | 1826.85 | 62972.38 | 62.97238
2150 | 3522565.9 | 1876.85 | 80403.2 | 80.4032 | 2150 | 1876.85 | 100513.2 | 100.5132 | 2150 | 1876.85 | 61538.6 | 61.5386 | 2150 | 1876.85 | 64872.91 | 64.87291 | AFT, °C | 2054.398 | 1796.163 | 1598.068 | 1441.39 | 1314.417 | 1209.46
2200 | 3712750.9 | 1926.85 | 83018.73 | 83.01873 | 2200 | 1926.85 | 103554.7 | 103.5547 | 2200 | 1926.85 | 63354.14 | 63.35414 | 2200 | 1926.85 | 66778.7 | 66.7787
2250 | 3907935.9 | 1976.85 | 85649.07 | 85.64907 | 2250 | 1976.85 | 106602.3 | 106.6023 | 2250 | 1976.85 | 65173.21 | 65.17321 | 2250 | 1976.85 | 68689.77 | 68.68977
2300 | 4108120.9 | 2026.85 | 88293.48 | 88.29348 | 2300 | 2026.85 | 109655.4 | 109.6554 | 2300 | 2026.85 | 66995.57 | 66.99557 | 2300 | 2026.85 | 70606.13 | 70.60613
2350 | 4313305.9 | 2076.85 | 90951.17 | 90.95117 | 2350 | 2076.85 | 112713.9 | 112.7139 | 2350 | 2076.85 | 68820.93 | 68.82093 | 2350 | 2076.85 | 72527.79 | 72.52779
2400 | 4523490.9 | 2126.85 | 93621.41 | 93.62141 | 2400 | 2126.85 | 115777.4 | 115.7774 | 2400 | 2126.85 | 70649.05 | 70.64905 | 2400 | 2126.85 | 74454.8 | 74.4548
2450 | 4738675.9 | 2176.85 | 96303.41 | 96.30341 | 2450 | 2176.85 | 118845.9 | 118.8459 | 2450 | 2176.85 | 72479.66 | 72.47966 | 2450 | 2176.85 | 76387.18 | 76.38718
2500 | 4958860.9 | 2226.85 | 98996.42 | 98.99642 | 2500 | 2226.85 | 121918.9 | 121.9189 | 2500 | 2226.85 | 74312.52 | 74.31252 | 2500 | 2226.85 | 78324.99 | 78.32499
2550 | 5184045.9 | 2276.85 | 101699.7 | 101.6997 | 2550 | 2276.85 | 124996.3 | 124.9963 | 2550 | 2276.85 | 76147.37 | 76.14737 | 2550 | 2276.85 | 80268.29 | 80.26829
2600 | 5414230.9 | 2326.85 | 104412.4 | 104.4124 | 2600 | 2326.85 | 128078 | 128.078 | 2600 | 2326.85 | 77983.97 | 77.98397 | 2600 | 2326.85 | 82217.13 | 82.21713
2650 | 5649415.9 | 2376.85 | 107133.8 | 107.1338 | 2650 | 2376.85 | 131163.7 | 131.1637 | 2650 | 2376.85 | 79822.08 | 79.82208 | 2650 | 2376.85 | 84171.58 | 84.17158
2700 | 5889600.9 | 2426.85 | 109863.1 | 109.8631 | 2700 | 2426.85 | 134253.2 | 134.2532 | 2700 | 2426.85 | 81661.46 | 81.66146 | 2700 | 2426.85 | 86131.72 | 86.13172
2750 | 6134785.9 | 2476.85 | 112599.6 | 112.5996 | 2750 | 2476.85 | 137346.5 | 137.3465 | 2750 | 2476.85 | 83501.87 | 83.50187 | 2750 | 2476.85 | 88097.63 | 88.09763
2800 | 6384970.9 | 2526.85 | 115342.4 | 115.3424 | 2800 | 2526.85 | 140443.3 | 140.4433 | 2800 | 2526.85 | 85343.07 | 85.34307 | 2800 | 2526.85 | 90069.4 | 90.0694
2850 | 6640155.9 | 2576.85 | 118090.8 | 118.0908 | 2850 | 2576.85 | 143543.5 | 143.5435 | 2850 | 2576.85 | 87184.84 | 87.18484 | 2850 | 2576.85 | 92047.11 | 92.04711
2900 | 6900340.9 | 2626.85 | 120844 | 120.844 | 2900 | 2626.85 | 146647.1 | 146.6471 | 2900 | 2626.85 | 89026.95 | 89.02695 | 2900 | 2626.85 | 94030.86 | 94.03086
2950 | 7165525.9 | 2676.85 | 123601.2 | 123.6012 | 2950 | 2676.85 | 149753.9 | 149.7539 | 2950 | 2676.85 | 90869.17 | 90.86917 | 2950 | 2676.85 | 96020.75 | 96.02075
3000 | 7435710.9 | 2726.85 | 126362.7 | 126.3627 | 3000 | 2726.85 | 152863.7 | 152.8637 | 3000 | 2726.85 | 92711.164 | 92.711164 | 3000 | 2726.85 | 98012.292 | 98.012292
SUMMARY OUTPUT FROM REGRESSION |  |  |  |  | SUMMARY OUTPUT FROM REGRESSION |  |  |  | SUMMARY OUTPUT FROM REGRESSION |  |  |  | SUMMARY OUTPUT FROM REGRESSION
Regression Statistics |  |  |  |  | Regression Statistics |  |  |  | Regression Statistics |  |  |  | Regression Statistics
Multiple R | 0.9999955 |  |  |  | Multiple R | 0.9999994 |  |  | Multiple R | 0.9999988 |  |  | Multiple R | 1
R Square | 0.999991 |  |  |  | R Square | 0.9999988 |  |  | R Square | 0.9999976 |  |  | R Square | 1
Adjusted R Square | 0.9999904 |  |  |  | Adjusted R Square | 0.9999988 |  |  | Adjusted R Square | 0.9999974 |  |  | Adjusted R Square | 1
Standard Error | 0.07390021 |  |  |  | Standard Error | 0.03092517 |  |  | Standard Error | 0.02654758 |  |  | Standard Error | 0.001847837
Observations | 31 |  |  |  | Observations | 31 |  |  | Observations | 31 |  |  | Observations | 31
ANOVA |  |  |  |  | ANOVA |  |  |  | ANOVA |  |  |  | ANOVA
| df | SS |  |  |  | df | SS |  |  | df | SS |  |  | df | SS |  | Figure 1. Relationshjip between % excess air and AFT for the combustion of methane.
Regression | 2 | 17023.53 |  |  | Regression | 2 | 22967.09 |  | Regression | 2 | 8163.917 |  | Regression | 2 | 9085.999 |  |  | Data line is black, and trendline is dashed red. Trendline equation shown on figure.
Residual | 28 | 0.1529147 |  |  | Residual | 28 | 0.02677825 |  | Residual | 28 | 0.01973367 |  | Residual | 28 | 9.560608e-05
Total | 30 | 17023.69 |  |  | Total | 30 | 22967.11 |  | Total | 30 | 8163.936 |  | Total | 30 | 9085.999
| Coefficients | Standard Error |  |  |  | Coefficients | Standard Error |  |  | Coefficients | Standard Error |  |  | Coefficients | Standard Error
Intercept | -6.965407 | 0.2820402 |  |  | Intercept | -9.025781 | 0.118026 |  | Intercept | -3.937114 | 0.1013189 |  | Intercept | -2.724395 | 0.007052274
t2 | 2.801405e-06 | 7.43138e-08 |  |  | t2 | 1.20035e-06 | 3.109825e-08 |  | t2 | 6.712074e-07 | 2.669616e-08 |  | t2 | 1.090066e-06 | 1.858179e-09
t (°C) | 0.04131186 | 0.0002953096 |  |  | t (°C) | 0.05611581 | 0.0001235788 |  | t (°C) | 0.03363246 | 0.0001060857 |  | t (°C) | 0.03396937 | 7.384069e-06
Ht-H25, kJ = A(t) + B(t2)+ C
A | B | C |  |  | A | B | C |  | A | B | C |  | A | B | C
0.04131186 | 2.801405e-06 | -6.965407 |  |  | 0.05611581 | 1.20035e-06 | -9.025781 |  | 0.03363246 | 6.712074e-07 | -3.937114 |  | 0.03396937 | 1.090066e-06 | -2.724395
Note on AB4: These values were copied from the statistical (regression tool) fitting of the Ht-H25 data as displayed in row 67.

## CHX
Heat balance calculations for calcination of MgCO3 as a function of combustion air preheat.
See comments in cells G23 and T35.
| CO2, (g) |  | GFW: | 44.0098 | H2O, (g) |  | GFW: | 18.01528 | N2, (g) |  | GFW: | 28.01348 |  | N1.58O.42, (g) |  | GFW: | 28.8503972 |  | MgO, (c,l) |  | GFW: | 40.3044 | MgCO3, (c) |  | GFW: | 84.3142
| (Carbon Dioxide) |  | dH298°: | -393509.384 | (Hydrogen Oxide) |  | dH298°: | -241814.28 | (Nitrogen dimer) |  | dH298°: | 0 |  | (Air) |  | dH298°: | 0 |  | (Magnesium Oxide) |  | dH298°: | -601491.84 | (Magnesium Carbonate) |  | dH298°: | -1113111.36
| Elements: |  | %C | %O | Elements: |  | %H | %O | [5 empty] | Elements: |  | %N | %O |  | Elements: |  | %Mg | %O | Elements: |  | %Mg | %C
| Atomic composition: |  | 33.33333 | 66.66667 | Atomic composition: |  | 66.66667 | 33.33333 | [5 empty] | Atomic composition: |  | 79 | 21 |  | Atomic composition: |  | 50 | 50 | Atomic composition: |  | 20 | 20
| Weight composition: |  | 27.29165 | 72.70835 | Weight composition: |  | 11.18983 | 88.81017 | [5 empty] | Weight composition: |  | 76.7083 | 23.2917 |  | Weight composition: |  | 60.30359 | 39.69641 | Weight composition: |  | 28.8267 | 14.24552
|  |  | Unit: | (K, g-mole, J) |  |  | Unit: | (K, g-mole, J) |  |  | Unit: | (K, g-mole, J) |  |  |  | Unit: | (K, g-mole, J) |  |  |  | Unit: | (K, g-mole, J)
T (°C) | T (K) | Cp | HT-H298 |  | T (K) | Cp | HT-H298 |  | T (K) | Cp | HT-H298 |  |  | T (°C) | T (K) | Cp | HT-H298 |  | T (K) | Cp | HT-H298
| 298.15 | 37.16957 | 0 |  | 298.15 | 33.57652 | 0 |  | 298.15 | 29.12486 | 0 |  |  |  | 298.15 | 29.17732 | 0 |  | 298.15 | 37.16216 | 0
DH° of calcination of 1 mol of MgCO3
26.85 | 300 | 37.24204 | 70.35251 |  | 300 | 33.58027 | 63.70169 |  | 300 | 29.10839 | 51.78581 |  |  | 26.85 | 300 | 29.16477 | 55.43559 |  | 300 | 37.29727 | 68.22609 |  |  | 118110.136
76.85 | 350 | 39.24719 | 1982.436 |  | 350 | 33.79269 | 1747.216 |  | 350 | 28.91333 | 1500.583 |  |  | 76.85 | 350 | 29.06493 | 1509.518 |  | 350 | 40.31358 | 2013.1
126.85 | 400 | 41.1964 | 3994.038 |  | 400 | 34.15873 | 3445.506 |  | 400 | 29.01493 | 2947.966 |  |  | 126.85 | 400 | 29.24246 | 2966.453 |  | 400 | 42.46832 | 4085.392 |  |  | DH°comb of CH4 at 298 K (from worksheet AFT)
176.85 | 450 | 42.99642 | 6099.553 |  | 450 | 34.62088 | 5164.678 |  | 450 | 29.25784 | 4404.39 |  |  | 176.85 | 450 | 29.54497 | 4435.805 |  | 450 | 44.09182 | 6251.155 |  |  | -802328
226.85 | 500 | 44.62702 | 8290.844 |  | 500 | 35.14552 | 6908.628 |  | 500 | 29.56754 | 5874.843 |  |  | 226.85 | 500 | 29.90091 | 5921.822 |  | 500 | 45.36548 | 8488.782
276.85 | 550 | 46.09407 | 10559.52 |  | 550 | 35.71159 | 8679.917 |  | 550 | 29.90613 | 7361.616 |  |  | 276.85 | 550 | 30.27492 | 7426.188 |  | 550 | 46.3967 | 10783.68
326.85 | 600 | 47.41207 | 12897.77 |  | 600 | 36.30513 | 10480.24 |  | 600 | 30.2536 | 8865.6 |  |  | 326.85 | 600 | 30.64906 | 8949.311 |  | 600 | 47.25295 | 13125.55
376.85 | 650 | 48.59745 | 15298.52 |  | 650 | 36.91651 | 12310.73 |  | 650 | 30.59914 | 10386.94 |  |  | 376.85 | 650 | 31.01419 | 10490.94 |  | 650 | 47.97864 | 15506.81
426.85 | 700 | 49.66594 | 17755.56 |  | 700 | 37.53883 | 14172.08 |  | 700 | 30.93693 | 11925.38 |  |  | 426.85 | 700 | 31.36581 | 12050.5 |  | 700 | 48.6042 | 17921.75
476.85 | 750 | 50.63173 | 20263.41 |  | 750 | 38.16702 | 16064.71 |  | 750 | 31.26389 | 13480.45 |  |  | 476.85 | 750 | 31.70193 | 13627.26 |  | 750 | 49.15117 | 20365.92
526.85 | 800 | 51.50726 | 22817.23 |  | 800 | 38.79722 | 17988.81 |  | 800 | 31.57854 | 15051.57 |  |  | 526.85 | 800 | 32.02195 | 15220.43 |  | 800 | 49.63525 | 22835.82
576.85 | 850 | 52.30329 | 25412.81 | H650-H25 | 850 | 39.42649 | 19944.41 | H650-H25 | 850 | 31.88028 | 16638.09 | H650-H25 |  | 576.85 | 850 | 32.32597 | 16829.19 | H650-H25 | 850 | 50.06812 | 25328.6 | H650-H25
626.85 | 900 | 53.02909 | 28046.39 | 29273.8 | 900 | 40.0525 | 21931.4 | 22859.76 | 900 | 32.16902 | 18239.38 | 18982.46 |  | 626.85 | 900 | 32.61451 | 18452.77 | 19206.08 | 900 | 50.45869 | 27841.93 | 29006.62
| 950 | 53.69266 | 30714.68 |  | 950 | 40.67339 | 23949.58 |  | 950 | 32.44499 | 19854.78 |  |  |  | 950 | 32.88829 | 20090.4 |  | 950 | 50.81387 | 30373.88
Table III. Heat content and t of furnace gas
[11 empty] | Table I. MgO production vs. air p-ht t. |  |  |  | Table IV. Specific MgO prod'n |  |  |  | Heat contents |  | T, °C
[12 empty] | t of p-htd air | H air, J/mol | mols MgO |  | kg MgO/m3 CH4 | m3 CH4/tonne MgO |  | hot f g | warm f g | warm f g
[12 empty] | 25 | 0 | 2.812352 |  | 5.060276 | 197.6177 |  | 328493.8 | 268493.8 | 544.4373
[12 empty] | 76.85 | 1509.518 | 2.906488 |  | 5.229655 | 191.2172 |  | 331249.6 | 254644.9 | 514.8106
[12 empty] | 126.85 | 2966.453 | 2.997345 |  | 5.393134 | 185.421 |  | 333909.3 | 241278.3 | 486.6884
[12 empty] | 176.85 | 4435.805 | 3.088976 |  | 5.558006 | 179.9206 |  | 336591.7 | 227797.8 | 458.785
[12 empty] | 226.85 | 5921.822 | 3.181647 |  | 5.724748 | 174.6802 |  | 339304.5 | 214164.5 | 431.0222
[12 empty] | 276.85 | 7426.188 | 3.275461 |  | 5.893549 | 169.677 |  | 342050.8 | 200362.7 | 403.3734
[12 empty] | 326.85 | 8949.311 | 3.370446 |  | 6.064455 | 164.8953 |  | 344831.4 | 186388.9 | 375.8367
[12 empty] | 376.85 | 10490.94 | 3.466584 |  | 6.237438 | 160.3222 |  | 347645.7 | 172245.3 | 348.4221
[12 empty] | 426.85 | 12050.5 | 3.563841 |  | 6.412432 | 155.9471 |  | 350492.8 | 157937.2 | 321.1446
[12 empty] | 476.85 | 13627.26 | 3.66217 |  | 6.589356 | 151.7599 |  | 353371.3 | 143471.4 | 294.021
[12 empty] | 526.85 | 15220.43 | 3.761523 |  | 6.768121 | 147.7515 |  | 356279.7 | 128855 | 267.0683
[12 empty] | 576.85 | 16829.19 | 3.861848 |  | 6.948637 | 143.9131 |  | 359216.6 | 114095.5 | 240.3023
[12 empty] | 626.85 | 18452.77 | 3.963097 |  | 7.130814 | 140.2364 |  | 362180.5 | 99200.07 | 213.7375
Table II. Molar heat content equations.
Ht-H25 = A(t) + B
[12 empty] | A | B
[11 empty] | CO2 | 48.88 | -2896
[11 empty] | H2O | 37.25 | -1604
[11 empty] | N2 | 30.75 | -1134
[11 empty] | Air | 31.16 | -1181
Figure 1. Heat content of product gases vs. t, °C. Legend box gives trendline equation in terms of Ht-H25.
Figure 2. Process parameters for MgCO3 calcination. Trendline fit to the calculations
is shown in legend box.
Note on F23: The heat contents of the various gases at 650°C is shown as a bold integer in row 27
Note on S35: The heat balance in Tables I and III is based on 1 mol of CH4 burned.
MgCO3
Cold Air
(25°C)
CH4
Hot Fce Gas
(650²C)
Warm Fce
Gas
Hot Air
MgO
(650°C)
Fluidized
Bed Furnace
Burner
Heat
Exchanger
H CO2 = 48.88(t) - 2896
H H2O = 37.25(t) - 1604
H N2 = 30.75(t) - 1134
H Air = 31.16(t) - 1181
wfgt = -0.55apht + 556
m3 CH4/tonne MgO = 4.4x10-5(apht)2 - 0.123apht + 200

## ZNV
Condensation of zinc from process gas.
See comments in cells J2, Z29, AI29, AL26, and W56.
CO, (g) |  | GFW: | 28.0104 | Zn, (l) |  | GFW: | 65.39 | Dens (g/cm3): | *** | Tmax (K) | 1600 |  | Zn, (g) |  | GFW: | 65.39 | Dens (g/cm3): | 0.00267 | Tmax (K) | 5000
(Carbon Monoxide) |  | dH298°: | -110528.728 | (Zinc) |  | dH298°: | 5736.264 | S298°: | 48.567872 | Reference: | 1 |  | (Zinc) |  | dH298°: | 130415.28 | S298°: | 160.878984 | Reference: | 1
Elements: |  | %C | %O
Atomic composition: |  | 50 | 50
Weight composition: |  | 42.8805 | 57.1195
Comments: | C: sublimes at 1 atm. to a mixture of polymers at about 4000 K. Data extnd. to 5000 K. |  |  | Comments: | Supercooled & superheated liquid. Liquid data extrapolated to 298.15 K. | [7 empty] | Comments: | Zn: melts at 692.73 and boils at 1180 K. dGf set = 0 above b. p.
|  | Unit: | (K, g-mole, J) |  |  | Unit: | (K, g-mole, J) | [7 empty] | Unit: | (K, g-mole, J)
T (K) | Cp | HT-H298 | S° | T (K) | Cp | HT-H298 | S° | (H°298-G°T)/T | dHf° | dGf° | Log(Kf) | Kf | T (K) | Cp | HT-H298 | S° | (H°298-G°T)/T | dHf° | dGf° | Log(Kf) | Kf
298.15 | 30.17289 | 0 | 197.555928 | 298.15 | 31.38 | 0 | 48.567872 | 48.567872 | 5736.787 | 3668.499 | -0.6426946 | 0.2276698 | 298.15 | 20.78611 | 0 | 160.878984 | 160.878984 | 130416.2 | 94862.31 | -16.61919 | 2.40329e-17 |  | Table I: Vapor pressure of solid Zn |  |  |  |  | Table II: Vapor pressure of liquid Zn |  |  |  |  | Table III. Vapor pressure of zinc near mp.
[23 empty] | T | 1/T | logT | log(pZn) | pZn, atm | T | 1/T | logT | log(pZn) | pZn, atm | T | p(Znliq) | p(Znsld)
300 | 30.12193 | 54.58741 | 197.7424 | 300 | 31.38 | 58.576 | 48.76198 | 48.56673 | 5747.836 | 3655.631 | -0.6364908 | 0.2309453 | 300 | 20.78611 | 39.32947448 | 161.0076 | 160.8765 | 130407.6 | 94641.73 | -16.4783 | 3.324279e-17 |  | 300 | 0.003333333 | 2.477121 | -16.4783 | 3.324279e-17 | 500 | 0.002 | 2.69897 | -7.221211 | 6.008818e-08 | 650 | 5.192796e-05 | 4.778306e-05
350 | 29.30179 | 1536.29 | 202.3121 | 350 | 31.38 | 1627.576 | 53.59923 | 48.94901 | 6035.737 | 3283.874 | -0.4900828 | 0.3235319 | 350 | 20.78611 | 1078.635 | 164.2118 | 161.1299 | 130165.8 | 88699.56 | -13.23746 | 5.78821e-14 |  | 350 | 0.002857143 | 2.544068 | -13.23746 | 5.78821e-14 | 550 | 0.001818182 | 2.740363 | -6.059869 | 8.712257e-07 | 660 | 7.287845e-05 | 6.846568e-05
400 | 29.14398 | 2995.589 | 206.2096 | 400 | 31.38 | 3196.576 | 57.78944 | 49.798 | 6300.794 | 2872.374 | -0.375087 | 0.421612 | 400 | 20.78611 | 2117.941 | 166.9874 | 161.6925 | 129901.2 | 82793.59 | -10.81155 | 1.543313e-11 |  | 400 | 0.0025 | 2.60206 | -10.81155 | 1.543313e-11 | 600 | 0.001666667 | 2.778151 | -5.096283 | 8.011567e-06 | 670 | 0.0001012228 | 9.703661e-05
450 | 29.30412 | 4455.896 | 209.6494 | 450 | 31.38 | 4765.576 | 61.48548 | 50.89531 | 6540.913 | 2429.136 | -0.2819619 | 0.5224421 | 450 | 20.78611 | 3157.246 | 169.4356 | 162.4195 | 129611.6 | 76922.26 | -8.928749 | 1.178286e-09 |  | 450 | 0.002222222 | 2.653213 | -8.928749 | 1.178286e-09 | 650 | 0.001538462 | 2.812913 | -4.284491 | 5.194082e-05 | 680 | 0.0001392004 | 0.0001361044
500 | 29.61742 | 5928.512 | 212.7522 | 500 | 31.38 | 6334.576 | 64.79169 | 52.12254 | 6754.841 | 1960.558 | -0.2048145 | 0.6240013 | 500 | 20.78611 | 4196.552 | 171.6256 | 163.2325 | 129295.8 | 71084.57 | -7.426025 | 3.74951e-08 |  | 500 | 0.002 | 2.69897 | -7.426025 | 3.74951e-08 | 692.73 | 0.001443564 | 2.840564 | -3.686048 | 0.0002060404 | 690 | 0.0001896158 | 0.0001890081
550 | 30.00039 | 7418.779 | 215.5927 | 550 | 31.38 | 7903.576 | 67.78252 | 53.41238 | 6941.779 | 1471.852 | -0.1397824 | 0.724799 | 550 | 20.78611 | 5235.857 | 173.6068 | 164.087 | 128953.1 | 65279.81 | -6.199652 | 6.314635e-07 |  | 550 | 0.001818182 | 2.740363 | -6.199652 | 6.314635e-07 | 700 | 0.001428571 | 2.845098 | -3.591849 | 0.0002559477 | 700 | 0.0002559525 | 0.000259984
600 | 30.4091 | 8928.969 | 218.2205 | 600 | 31.38 | 9472.576 | 70.51294 | 54.72531 | 7101.193 | 967.3401 | -0.08421298 | 0.8237341 | 600 | 20.78611 | 6275.163 | 175.4154 | 164.9568 | 128582.8 | 59507.47 | -5.180496 | 6.5994e-06 |  | 600 | 0.001666667 | 2.778151 | -5.180496 | 6.5994e-06 | 750 | 0.001333333 | 2.875061 | -2.994075 | 0.001013737 | 710 | 0.0003425022 | 0.0003543619
650 | 30.82001 | 10459.72 | 220.6708 | 650 | 31.38 | 11041.576 | 73.02468 | 56.03764 | 7232.715 | 450.6572 | -0.03621463 | 0.9199948 | 650 | 20.78611 | 7314.469 | 177.0792 | 165.8261 | 128184.6 | 53767.15 | -4.320706 | 4.778529e-05 |  | 650 | 0.001538462 | 2.812913 | -4.320706 | 4.778529e-05 | 800 | 0.00125 | 2.90309 | -2.47333 | 0.003362562 | 720 | 0.0004545122 | 0.0004787928
700 | 31.22054 | 12010.79 | 222.9695 | 692.73 | 31.38 | 12382.4434 | 75.02258 | 57.14773 | 7322.81 | 1.803691 | -0.0001360033 | 0.9996869 | 692.73 | 20.78611 | 8202.659 | 178.4026 | 166.5615 | 127822 | 48886.61 | -3.686184 | 0.0002059759 |  | 692.73 | 0.001443564 | 2.840564 | -3.686184 | 0.0002059759 | 850 | 0.001176471 | 2.929419 | -2.015884 | 0.009640854 | 730 | 0.0005983516 | 0.000641513
750 | 31.60417 | 13581.49 | 225.1367 | ------------- | [8 empty] | ------------- | [9 empty] | 700 |  |  | -3.585053 | 0.000259984 | 900 | 0.001111111 | 2.954243 | -1.611076 | 0.02448635 | 740 | 0.0007816962 | 0.0008526467
800 | 31.96781 | 15170.88 | 227.1881 | 692.73 | 31.38 | 12382.4434 | 75.02258 | 57.14773 | 0 | 0 | 0 | 1 | 692.73 | 20.78611 | 8202.659 | 178.4026 | 166.5615 | 120500 | 48886.61 | -3.686184 | 0.0002059759 |  | 750 |  |  | -2.949021 | 0.001124551 | 950 | 0.001052632 | 2.977724 | -1.250498 | 0.05616972 | 750 | 0.001013736 | 0.001124551
850 | 32.31035 | 16777.92 | 229.1366 | 700 | 31.38 | 12610.576 | 75.35019 | 57.33508 | 0 | 0 | 0 | 1 | 700 | 20.78611 | 8353.774 | 178.6196 | 166.6856 | 120423 | 48135.45 | -3.591849 | 0.0002559477 |  | 800 |  |  | -2.393849 | 0.00403786 | 1000 | 0.001 | 3 | -0.9274342 | 0.1181859
900 | 32.63175 | 18401.56 | 230.9926 | 750 | 31.38 | 14179.576 | 77.51518 | 58.60908 | 0 | 0 | 0 | 1 | 750 | 20.78611 | 9393.08 | 180.0537 | 167.5296 | 119893.3 | 42990.53 | -2.994075 | 0.001013737 |  | 850 |  |  | -1.905188 | 0.01243976 | 1050 | 0.000952381 | 3.021189 | -0.6364567 | 0.2309635
950 | 32.93265 | 20040.75 | 232.765 | 800 | 31.38 | 15748.576 | 79.5404 | 59.85468 | 0 | 0 | 0 | 1 | 800 | 20.78611 | 10432.39 | 181.3952 | 168.3547 | 119363.6 | 37880.95 | -2.47333 | 0.003362562 |  | SUMMARY OUTPUT |  |  |  |  | 1100 | 0.0009090909 | 3.041393 | -0.3731299 | 0.4235163
1000 | 33.214 | 21694.5 | 234.4615 | 850 | 31.38 | 17317.576 | 81.4428 | 61.06918 | 0 | 0 | 0 | 1 | 850 | 20.78611 | 11471.69 | 182.6553 | 169.1592 | 118833.9 | 32804.51 | -2.015884 | 0.009640854 | [6 empty] | 1150 | 0.0008695652 | 3.060698 | -0.133795 | 0.7348606
1050 | 33.47691 | 23361.84 | 236.0884 | 900 | 31.38 | 18886.576 | 83.23643 | 62.25135 | 0 | 0 | 0 | 1 | 900 | 20.78611 | 12511 | 183.8434 | 169.9423 | 118304.2 | 27759.23 | -1.611076 | 0.02448635 |  | Regression Statistics |  |  |  |  | 1180 | 0.0008474576 | 3.071882 | -0.0004220699 | 0.9990286
1100 | 33.72254 | 25041.9 | 237.6515 | 950 | 31.38 | 20455.576 | 84.93306 | 63.40088 | 0 | 0 | 0 | 1 | 950 | 20.78611 | 13550.3 | 184.9673 | 170.7038 | 117774.6 | 22743.4 | -1.250498 | 0.05616972 |  | Multiple R | 1 |  |  |  | 1200 | 0.0008333333 | 3.079181 | 0.0851202 | 1.216523 | Solid/Liquid data
1150 | 33.95208 | 26733.83 | 239.1557 | 1000 | 31.38 | 22024.576 | 86.54265 | 64.51807 | 0 | 0 | 0 | 1 | 1000 | 20.78611 | 14589.61 | 186.0335 | 171.4439 | 117244.9 | 17755.46 | -0.9274342 | 0.1181859 |  | R Square | 1 |  |  |  | 1250 | 0.0008 | 3.09691 | 0.2851023 | 1.927979 | T | p
1200 | 34.16666 | 28436.86 | 240.6052 | 1050 | 31.38 | 23593.576 | 88.07368 | 65.60361 | 0 | 0 | 0 | 1 | 1050 | 20.78611 | 15628.91 | 187.0476 | 172.163 | 116715.2 | 12794.02 | -0.6364567 | 0.2309635 |  | Adjusted R Square | 1 |  |  |  | 1300 | 0.0007692308 | 3.113943 | 0.4688497 | 2.943403 | 692.73 | 0.0002060404
1250 | 34.36734 | 30150.27 | 242.0041 | 1100 | 31.38 | 25162.576 | 89.53348 | 66.65841 | 0 | 0 | 0 | 1 | 1100 | 20.78611 | 16668.22 | 188.0146 | 172.8617 | 116185.5 | 7857.812 | -0.3731299 | 0.4235163 |  | Standard Error | 0.0007375187 |  |  |  | 1350 | 0.0007407407 | 3.130334 | 0.6381976 | 4.34708 | 692.73 | 0.0003
|  |  |  | 1150 | 31.38 | 26731.576 | 90.92838 | 67.68353 | 0 | 0 | 0 | 1 | 1150 | 20.78611 | 17707.52 | 188.9386 | 173.5407 | 115655.8 | 2945.688 | -0.133795 | 0.7348606 |  | Observations | 9 |  |  |  | 1400 | 0.0007142857 | 3.146128 | 0.7947172 | 6.233288 | 692.73 | 0.0007
|  |  |  | 1180 | 31.38 | 27672.976 | 91.73649 | 68.28482 | 0 | 0 | 0 | 1 | 1180 | 20.78611 | 18331.11 | 189.4739 | 173.939 | 115338 | 9.534881 | -0.0004220699 | 0.9990286 | [6 empty] | 1450 | 0.0006896552 | 3.161368 | 0.9397607 | 8.704838
|  |  |  | ------------- | [8 empty] | ------------- | [9 empty] | ANOVA |  |  |  |  | 1500 | 0.0006666667 | 3.176091 | 1.074498 | 11.8713
|  |  |  | 1180 | 31.38 | 27672.976 | 91.73649 | 68.28482 | -115331.2 | 2.500345 | -0.00011068 | 0.9997452 | 1180 | 20.78611 | 18331.11 | 189.4739 | 173.939 | 0 | 0 | 0 | 1 |  |  | df | SS |  |  | 1550 | 0.0006451613 | 3.190332 | 1.199948 | 15.84705
|  |  |  | 1200 | 31.38 | 28300.576 | 92.2639 | 68.68008 | -115119.3 | 1955.522 | -0.0851202 | 0.8220151 | 1200 | 20.78611 | 18746.83 | 189.8232 | 174.2009 | 0 | 0 | 0 | 1 |  | Regression | 2 | 149.7214 |  |  | 1600 | 0.000625 | 3.20412 | 1.317 | 20.74912
|  |  |  | 1250 | 31.38 | 29869.576 | 93.54489 | 69.64923 | -114589.6 | 6822.754 | -0.2851023 | 0.5186778 | 1250 | 20.78611 | 19786.14 | 190.6718 | 174.8429 | 0 | 0 | 0 | 1 |  | Residual | 6 | 3.263603e-06
|  |  |  | 1300 | 31.38 | 31438.576 | 94.77564 | 70.59212 | -114059.9 | 11668.79 | -0.4688497 | 0.3397429 | 1300 | 20.78611 | 20825.44 | 191.487 | 175.4674 | 0 | 0 | 0 | 1 |  | Total | 8 | 149.7214 |  |  | SUMMARY OUTPUT
|  |  |  | 1350 | 31.38 | 33007.576 | 95.95993 | 71.50987 | -113530.2 | 16494.45 | -0.6381976 | 0.2300395 | 1350 | 20.78611 | 21864.75 | 192.2715 | 176.0754 | 0 | 0 | 0 | 1
|  |  |  | 1400 | 31.38 | 34576.576 | 97.10115 | 72.40359 | -113000.5 | 21300.49 | -0.7947172 | 0.160429 | 1400 | 20.78611 | 22904.05 | 193.0274 | 176.6674 | 0 | 0 | 0 | 1 |  |  | Coefficients | Standard Error |  |  | Regression Statistics
|  |  |  | 1450 | 31.38 | 36145.576 | 98.20231 | 73.27433 | -112470.8 | 26087.6 | -0.9397607 | 0.1148786 | 1450 | 20.78611 | 23943.36 | 193.7568 | 177.2442 | 0 | 0 | 0 | 1 |  | Intercept | 8.423184 | 0.05468322 |  |  | Multiple R | 1
|  |  |  | 1500 | 31.38 | 37714.576 | 99.26614 | 74.12309 | -111941.1 | 30856.45 | -1.074498 | 0.08423674 | 1500 | 20.78611 | 24982.66 | 194.4615 | 177.8064 | 0 | 0 | 0 | 1 |  | 1/T | -6914 | 3.429655 |  |  | R Square | 1
|  |  |  | 1550 | 31.38 | 39283.576 | 100.2951 | 74.95084 | -111411.4 | 35607.64 | -1.199948 | 0.06310324 | 1550 | 20.78611 | 26021.97 | 195.1431 | 178.3547 | 0 | 0 | 0 | 1 |  | logT | -0.7490406 | 0.01764525 |  |  | Adjusted R Square | 1
|  |  |  | 1600 | 31.38 | 40852.576 | 101.2914 | 75.7585 | -110881.7 | 40341.74 | -1.317 | 0.04819482 | 1600 | 20.78611 | 27061.27 | 195.803 | 178.8897 | 0 | 0 | 0 | 1 | [6 empty] | Standard Error | 0.0001359263
[28 empty] | Observations | 25
[14 empty] | Table IV. Mass and heat balance (°K, mols & J) for stagewise Zn condensation. | [13 empty] | ANOVA
[15 empty] | Zn(g) in | CO in, out | pZn | Zn(g) out | cool gas | cond Zn(g) | Zn(l) in | Zn(l) out | TZn(l) out | H of Zn(l) out |  |  |  |  | df | SS
[14 empty] | Stage #1: gas in at 1150 K. | 50 | 50 | 0.2309635 | 15.01642 | -272529.9 | -4083114.6 | 396.5806 | 431.5642 | 1050 | 9505017.5 |  |  |  | Regression | 2 | 140.4121
[14 empty] | Stage #2: gas in at 1050 K. | 15.01642 | 50 | 0.02448635 | 1.255049 | -294833 | -1628028.3 | 306.3833 | 320.1446 | 900 | 6046435.7 |  |  |  | Residual | 22 | 4.064711e-07
[14 empty] | Stage #3: gas in at 900 K. | 1.255049 | 50 | 0.001013737 | 0.05073829 | -250282.3 | -144388.8 | 251.5431 | 252.7474 | 750 | 3583851.4 |  |  |  | Total | 24 | 140.4121
[14 empty] | Total Zn(l) in, out | [6 empty] | 954.5069 | 1004.456 | 905.2377 | 19135304.6
[29 empty] | Coefficients | Standard Error
[28 empty] | Intercept | 9.552428 | 0.004057293
[28 empty] | 1/T | -6675.497 | 0.4567719
[28 empty] | logT | -1.268091 | 0.001192837
Figure 1. Vapor pressure of solid and liquid zinc near the melting point. Table III data.
Phase boundary between solid and liquid drawn as a vertical red line.
Note on J2: This example uses Zn(l) as a standard state down to 298 K for calculational simplicity. Also, a plot of vp of Zn(solid) and Zn(liq) is shown outside their normal stability temperature range (Fig. 1).
Note on W56: The values in column Z are calculated by dividing the sum of cooling and condensation heats by the change in heat content of 1 mol of Zn(l) being heated from 700 to the outlet T. The values in column AC are the heat contents of Zn(l) above 298 K, based on Zn(l) as the std. state for Zn. The value in cell AB55 is the temperature of Zn(l) leaving the system (blend of the 3 stages amounts).
Note on AD29: Values in italics are extrapolated into metastable range using coefficients in cells X44:X46
Note on AM29: Values in italics in Table II are for supercooled and superheated liquid, based on extrapolations of liquid data.
Note on AP26: Values in Table III are calculated from data in cells X44:X46 and AD57:AD59.
Liquid Zn at 700 K
CO + Zn
1150 K
CO + Zn
1050 K
CO + Zn
900 K
CO + Zn
750 K
Zn
1050 K
Zn
900 K
Zn
750 K
Zn
1050 K
900 K
750 K

## WHB
Calculation of steam properties as applied to recovery of heat from a waste heat boiler.
See comments in cells H8, R8, AA8, AD3, AH3, AM3, and AQ3.
| Table I. Thermodynamic data for different phases of H2O from FREED. Assumes ideal gas behaviour of H2O (g). | [23 empty] | Table II. Properties of saturated water and steam from Steam Tables. Units: kJ/kg | [12 empty] | Table V. Comparison between volume of 1 kg of saturated steam in liters.
H2O, (g) |  | GFW: | 18.01528 | Dens (g/cm3): | 0.00074 | Tmax (K) | 5000 |  |  | H2O, (liq) | Water | GFW: | 18.01528 | Dens (g/cm3): | 1 | Tmax (K) | 500 |  | H2O, (l,g) |  | GFW: | 18.01528 | Dens (g/cm3): | 1 | ST | ST | ST | ST | ST | Calc | ST | ST | ST | Calc | Calc | Calc |  | Calc | Calc | Calc | Calc | Calc | Calc
(Hydrogen Oxide) |  | dH298°: | -241814.28 | S298°: | 188.723504 | Reference: | 1,J |  |  | (Hydrogen Oxide) |  | dH298°: | -285829.96 | S298°: | 69.948112 | Reference: | J |  | (Hydrogen Oxide) |  | dH298°: | -285829.96 | S298°: | 69.948112 | T, °C | P, bar | Ht-H0, Liq | DHv | Ht-H0, L-G | Ht-H60, L-G | Vgas, m3/kg | Cp | v SHS, liter | t of SHS | SH of SHS | total H |  | ST vol | ID vol | vdW vol | Goal Seek | % ID err | % vdW err
Elements: |  | %H | %O | [6 empty] | Elements: |  | %H | %O | [5 empty] | Elements: |  | %H | %O |  |  | 60 | 0.19917 | 251 | 2358 | 2609 | 2358 | 7.678 | [6 empty] | 7678 | 7719.642 | 7710.003 | -5.029676e-05 | -0.5424% | -0.4168%
Atomic composition: |  | 66.66667 | 33.33333 | [6 empty] | Atomic composition: |  | 66.66667 | 33.33333 | [5 empty] | Atomic composition: |  | 66.66667 | 33.33333 |  |  | 70 | 0.3117 | 293 | 2333 | 2626 | 2375 | 5.045 | [6 empty] | 5045 | 5080.757 | 5071.433 | -5.033417e-05 | -0.7088% | -0.5239%
Weight composition: |  | 11.18983 | 88.81017 | [6 empty] | Weight composition: |  | 11.18983 | 88.81017 | [5 empty] | Weight composition: |  | 11.18983 | 88.81017 |  |  | 80 | 0.4736 | 335 | 2308 | 2643 | 2392 | 3.408 | [6 empty] | 3408 | 3441.349 | 3432.319 | 2.092457e-06 | -0.9786% | -0.7136%
Comments: | USBM to 3000, Janaf above. Slight misfit at 3000 K. | [8 empty] | Comments: | Superheated Liquid Water | [7 empty] | Comments: | B.P. of water to real gas at 373.15, to ideal gas at 373.7 K. |  |  |  |  | 90 | 0.7011 | 377 | 2282 | 2659 | 2408 | 2.361 | [6 empty] | 2361 | 2390.492 | 2381.738 | 7.935065e-05 | -1.249% | -0.8784%
|  | Unit: | (K, g-mole, J) | [8 empty] | Unit: | (K, g-mole, J) | [7 empty] | Unit: | (K, g-mole, J) |  |  | 100 | 1.0131 | 419 | 2257 | 2676 | 2425 | 1.673 | [6 empty] | 1673 | 1699.857 | 1691.362 | 1.891928e-08 | -1.605% | -1.098%
T (K) | Cp | HT-H298 | S° | (H°298-G°T)/T | dHf° | dGf° | Log(Kf) | Kf | T, °C | T (K) | Cp | HT-H298 | S° | (H°298-G°T)/T | dHf° | dGf° | Log(Kf) | Kf | T (K) | Cp | HT-H298 | S° | (H°298-G°T)/T | dHf° | 110 | 1.4326 | 461 | 2230 | 2691 | 2440 | 1.21 | [6 empty] | 1210 | 1234.313 | 1226.06 | -1.519286e-06 | -2.009% | -1.327%
298.15 | 33.57652 | 0 | 188.723504 | 188.723504 | -241812.7 | -228585.3 | 40.0465 | 1.113e+40 | 25 | 298.15 | 75.38717 | 0 | 69.948112 | 69.948112 | -285831.6 | -237191.3 | 41.55421 | 3.5827e+41 | 298.15 | 75.38717 | 0 | 69.948112 | 69.948112 | -285831.6 | 120 | 1.9854 | 503 | 2202 | 2705 | 2454 | 0.8917 | [6 empty] | 891.7 | 913.8849 | 905.8595 | -7.111922e-06 | -2.488% | -1.588%
300 | 33.58027 | 63.70169 | 188.9312 | 188.7189 | -241831.1 | -228503.2 | 39.78524 | 6.0988e+39 | 26.85 | 300 | 75.35894 | 137.8085 | 70.41435 | 69.95499 | -285772.7 | -236889.7 | 41.24544 | 1.7597e+41 | 300 | 75.35894 | 137.8085 | 70.41435 | 69.95499 | -285772.7 | 130 | 2.7011 | 546 | 2174 | 2720 | 2469 | 0.6683 | [6 empty] | 668.3 | 688.8224 | 681.0094 | -2.151557e-05 | -3.071% | -1.902%
310 | 33.60637 | 399.6269 | 190.0327 | 188.7436 | -241931.1 | -228057.2 | 38.42671 | 2.6712e+38 | 36.85 | 310 | 75.26915 | 890.8671 | 72.88362 | 70.00986 | -285455.5 | -235265.5 | 39.64127 | 4.3779e+39 | 310 | 75.26915 | 890.8671 | 72.88362 | 70.00986 | -285455.5 | 140 | 3.614 | 589 | 2145 | 2734 | 2483 | 0.5087 | [6 empty] | 508.7 | 527.5952 | 519.9806 | -4.340345e-05 | -3.714% | -2.218%
320 | 33.64153 | 735.8592 | 191.1002 | 188.8006 | -242031.5 | -227608.1 | 37.15257 | 1.4209e+37 | 46.85 | 320 | 75.2634 | 1643.471 | 75.27304 | 70.1372 | -285139.6 | -233651.5 | 38.13903 | 1.3773e+38 | 320 | 75.2634 | 1643.471 | 75.27304 | 70.1372 | -285139.6 | 150 | 4.76 | 632 | 2114 | 2746 | 2495 | 0.3926 | [6 empty] | 392.6 | 410.2689 | 402.8392 | -8.596581e-05 | -4.5% | -2.608%
330 | 33.68482 | 1072.485 | 192.136 | 188.8861 | -242132.4 | -227155.8 | 35.95514 | 9.0186e+35 | 56.85 | 330 | 75.31902 | 2396.339 | 77.58974 | 70.32811 | -284824.2 | -232047.4 | 36.72939 | 5.3628e+36 | 330 | 75.31902 | 2396.339 | 77.58974 | 70.32811 | -284824.2 | 160 | 6.18 | 676 | 2082 | 2758 | 2507 | 0.3068 | [6 empty] | 306.8 | 323.4678 | 316.2098 | -0.000161397 | -5.433% | -3.067%
340 | 33.73545 | 1409.58 | 193.1424 | 188.9965 | -242233.5 | -226700.5 | 34.82768 | 6.7248e+34 | 66.85 | 340 | 75.42083 | 3150.004 | 79.83964 | 70.57493 | -284508.8 | -230452.8 | 35.40415 | 2.536e+35 | 340 | 75.42083 | 3150.004 | 79.83964 | 70.57493 | -284508.8 | 170 | 7.92 | 719 | 2050 | 2769 | 2518 | 0.2426 | 2.491 | [5 empty] | 242.6 | 258.2301 | 251.1311 | -0.0002503982 | -6.443% | -3.517%
350 | 33.79269 | 1747.216 | 194.1211 | 189.129 | -242334.8 | -226242.1 | 33.7642 | 5.8104e+33 | 76.85 | 350 | 75.5595 | 3904.878 | 82.02783 | 70.87103 | -284192.9 | -228867.5 | 34.15601 | 1.4322e+34 | 350 | 75.5595 | 3904.878 | 82.02783 | 70.87103 | -284192.9 | 180 | 10.027 | 763 | 2015 | 2778 | 2527 | 0.1939 | 2.596 | [5 empty] | 193.9 | 208.5702 | 201.6178 | -0.0003563668 | -7.566% | -3.98%
360 | 33.85594 | 2085.454 | 195.0739 | 189.281 | -242436.2 | -225780.9 | 32.75939 | 5.7463e+32 | 86.85 | 360 | 75.73019 | 4661.301 | 84.15873 | 71.21067 | -283876.1 | -227291.3 | 32.97853 | 9.5177e+32 | 360 | 75.73019 | 4661.301 | 84.15873 | 71.21067 | -283876.1 | 190 | 12.553 | 808 | 1979 | 2787 | 2536 | 0.1564 | 2.713 | 175 | 230 | 101.6509 | 2637.651 |  | 156.4 | 170.2768 | 163.4587 | -0.0005130441 | -8.873% | -4.513%
370 | 33.92463 | 2424.352 | 196.0025 | 189.4502 | -242537.6 | -225316.9 | 31.80849 | 6.4341e+31 | 96.85 | 370 | 75.93154 | 5419.583 | 86.23633 | 71.58881 | -283558.1 | -225723.8 | 31.86594 | 7.3442e+31 | 370 | 75.93154 | 5419.583 | 86.23633 | 71.58881 | -283558.1 | 200 | 15.551 | 852 | 1941 | 2793 | 2542 | 0.1272 | 2.843 | 142 | 240 | 105.724 | 2647.724 |  | 127.2 | 140.4177 | 133.7219 | -0.0007492701 | -10.39% | -5.127%
380 | 33.99828 | 2763.963 | 196.9081 | 189.6346 | -242638.9 | -224850.1 | 30.90726 | 8.0772e+30 | 106.85 | 380 | 76.16489 | 6180.038 | 88.26431 | 72.00106 | -283238.5 | -224165 | 30.81309 | 6.5027e+30 | 373.7 | 76.01401 | 5700.681 | 86.99228 | 71.73758 | -283440 | 210 | 19.08 | 898 | 1899 | 2797 | 2546 | 0.1043 | 2.988 | 118 | 250 | 110.9527 | 2656.953 |  | 104.3 | 116.8651 | 110.2803 | 1.226e-06 | -12.05% | -5.734%
390 | 34.07644 | 3104.333 | 197.7923 | 189.8324 | -242740.1 | -224380.6 | 30.05189 | 1.1269e+30 | 116.85 | 390 | 76.43362 | 6942.999 | 90.24613 | 72.44357 | -282917.1 | -222614.6 | 29.81537 | 6.5369e+29 | ------------- | [5 empty] | 220 | 23.2 | 944 | 1856 | 2800 | 2549 | 0.08604 | 3.15 | 98 | 260 | 117.4676 | 2666.468 |  | 86.04 | 98.10074 | 91.61441 | 2.75475e-06 | -14.02% | -6.479%
400 | 34.15873 | 3445.506 | 198.656 | 190.0423 | -242841.1 | -223908.6 | 29.23895 | 1.7336e+29 | 126.85 | 400 | 76.74265604 | 7708.844272 | 92.18506 | 72.91295 | -282593.4 | -221072.5 | 28.86861 | 7.3894e+28 |  | dH | 40865.128 | (Boiling Pt) |  |  | 230 | 27.98 | 990 | 1812 | 2802 | 2551 | 0.07145 | 3.331 | [5 empty] | 71.45 | 82.991 | 76.59069 | 5.321814e-06 | -16.15% | -7.195%
410 | 34.24479 | 3787.52 | 199.5006 | 190.2627 | -242941.8 | -223434 | 28.46535 | 2.9198e+28 | 136.85 | 410 | 77.09811 | 8478.007 | 94.08431 | 73.40624 | -282267 | -219538.5 | 27.96907 | 9.3126e+27 | ------------- | [5 empty] | 240 | 33.48 | 1038 | 1766 | 2804 | 2553 | 0.05965 | 3.536 | [5 empty] | 59.65 | 70.73594 | 64.40894 | 1.027471e-05 | -18.58% | -7.978%
420 | 34.33431 | 4130.413 | 200.3268 | 190.4925 | -243042.2 | -222957 | 27.72828 | 5.3491e+27 | 146.85 | 420 | 77.50692 | 9250.984 | 95.94698 | 73.92082 | -281937.3 | -218012.6 | 27.11336 | 1.2982e+27 | 373.7 | 33.95133 | 46569.79 | 196.345 | 71.72694 | -242570.9 | 250 | 39.78 | 1086 | 1715 | 2801 | 2550 | 0.05004 | [6 empty] | 50.04 | 60.69357 | 54.42629 | 1.852233e-05 | -21.29% | -8.766%
430 | 34.427 | 4474.217 | 201.1358 | 190.7307 | -243142.3 | -222477.6 | 27.0252 | 1.0597e+27 | 156.85 | 430 | 77.97665 | 10028.35 | 97.77613 | 74.45439 | -281603.9 | -216494.5 | 26.29841 | 1.988e+26 | 380 | 33.99828 | 46783.83 | 196.913 | 73.79769 | -242634.8 | 260 | 46.94 | 1135 | 1662 | 2797 | 2546 | 0.04213 | [6 empty] | 42.13 | 52.41886 | 46.19688 | 7.379475e-06 | -24.42% | -9.653%
440 | 34.5226 | 4818.963 | 201.9284 | 190.9762 | -243242 | -221995.9 | 26.3538 | 2.2584e+26 | 166.85 | 440 | 78.51528 | 10810.75 | 99.5748 | 75.00492 | -281265.9 | -214984.2 | 25.52143 | 3.3222e+25 | 390 | 34.07644 | 47124.2 | 197.7972 | 76.96588 | -242735.9 | 270 | 55.06 | 1185 | 1605 | 2790 | 2539 | 0.03559 | [6 empty] | 35.59 | 45.52656 | 39.33313 | -0.000147519 | -27.92% | -10.52%
450 | 34.62088 | 5164.678 | 202.7053 | 191.2282 | -243341.3 | -221511.9 | 25.71198 | 5.1521e+25 | 176.85 | 450 | 79.13103 | 11598.91 | 101.346 | 75.57065 | -280922.8 | -213481.7 | 24.77988 | 6.0239e+24 | 400 | 34.15873 | 47465.37 | 198.6609 | 79.9975 | -242836.9 | 280 | 64.2 | 1237 | 1544 | 2781 | 2530 | 0.03013 | [6 empty] | 30.13 | 39.76391 | 33.58121 | -0.000107503 | -31.97% | -11.45%
460 | 34.72162 | 5511.388 | 203.4673 | 191.486 | -243440.2 | -221025.7 | 25.09782 | 1.2526e+25 | 186.85 | 460 | 79.83229 | 12393.65 | 103.0927 | 76.15001 | -280573.6 | -211986.8 | 24.07144 | 1.1788e+24 | 410 | 34.24479 | 47807.38 | 199.5054 | 82.90206 | -242937.6 | 290 | 74.45 | 1290 | 1478 | 2768 | 2517 | 0.02554 | [6 empty] | 25.54 | 34.90926 | 28.71263 | -0.0008680587 | -36.68% | -12.42%
470 | 34.82462 | 5859.118 | 204.2152 | 191.7489 | -243538.5 | -220537.4 | 24.50955 | 3.2326e+24 | 196.85 | 470 | 80.62748 | 13195.87 | 104.818 | 76.74165 | -280217.5 | -210499.6 | 23.394 | 2.4774e+23 | 420 | 34.33431 | 48150.28 | 200.3317 | 85.68821 | -243038 | 300 | 85.93 | 1345 | 1406 | 2751 | 2500 | 0.02165 | [6 empty] | 21.65 | 30.78256 | 24.55037 | -3.298436e-05 | -42.18% | -13.4%
480 | 34.92972 | 6207.888 | 204.9494 | 192.0163 | -243636.4 | -220046.9 | 23.94557 | 8.8221e+23 | 206.85 | 480 | 81.525 | 14006.54 | 106.5247 | 77.34438 | -279853.5 | -209020.1 | 22.74562 | 5.567e+22 | 430 | 34.427 | 48494.08 | 201.1407 | 88.36378 | -243138.1
490 | 35.03673 | 6557.719 | 205.6708 | 192.2877 | -243733.8 | -219554.5 | 23.40439 | 2.5374e+23 | 216.85 | 490 | 82.53317 | 14826.74 | 108.2158 | 77.95718 | -279480.5 | -207548.2 | 22.12453 | 1.3321e+22 | 440 | 34.5226 | 48838.83 | 201.9333 | 90.93592 | -243237.8 | [6 empty] | Table IV. Regression fit of Cp to t and P
500 | 35.14552 | 6908.628 | 206.3797 | 192.5624 | -243830.7 | -219060 | 22.88465 | 7.6674e+22 | 226.85 | 500 | 83.66018 | 15657.6 | 109.8944 | 78.57916 | -279097.4 | -206084.1 | 21.52908 | 3.3813e+21 | 450 | 34.62088 | 49184.54 | 202.7102 | 93.41119 | -243337.1 |  | Table III. Cp of superheated steam. |  |  |  |  | SUMMARY OUTPUT
[19 empty] | 460 | 34.72162 | 49531.25 | 203.4722 | 95.79557 | -243436 |  | Yellow means at saturation. |  |  |  |  | Regression Statistics |  |  | 12.6 bar |  |  | 19.1 bar
[19 empty] | 470 | 34.82462 | 49878.98 | 204.22 | 98.09454 | -243534.4 |  |  | Cp | t, °C | P, bar |  | Multiple R | 0.9733072 |  | Cp | T |  | Cp | T
[19 empty] | 480 | 34.92972 | 50227.75 | 204.9543 | 100.3132 | -243632.3 |  |  | 2.491 | 170 | 7.92 |  | R Square | 0.9473268 |  | 2.663844 | 190 |  | 2.765672 | 200
[19 empty] | 490 | 35.03673 | 50577.58 | 205.6756 | 102.4561 | -243729.6 |  |  | 2.596 | 180 | 10.027 |  | Adjusted R Square | 0.9420595 |  | 2.602559 | 200 |  | 2.704386 | 210
[19 empty] | 500 | 35.14552 | 50928.49 | 206.3846 | 104.5276 | -243826.5 |  |  | 2.713 | 190 | 12.553 |  | Standard Error | 0.08772415 |  | 2.541273 | 210 |  | 2.6431 | 220
[27 empty] | 2.843 | 200 | 15.551 |  | Observations | 23 |  | 2.479987 | 220 |  | 2.581814 | 230
[27 empty] | 2.988 | 210 | 19.08 |  |  |  |  | 2.418701 | 230 |  | 2.520529 | 240
[27 empty] | 3.15 | 220 | 23.2 |  | ANOVA |  |  | 2.541273 | <== avg Cp |  | 2.6431 | <== avg Cp
[27 empty] | 3.331 | 230 | 27.98 |  |  | df | SS
[27 empty] | 3.536 | 240 | 33.48 |  | Regression | 2 | 2.76808 | 15.6 bar |  |  | 23.2 bar
[27 empty] | 2.556 | 180 | 10 |  | Residual | 20 | 0.1539105 | Cp | T |  | Cp | T
[27 empty] | 2.4 | 200 | 10 |  | Total | 22 | 2.921991 | 2.896389 | 210 |  | 3.059261 | 220
[27 empty] | 2.301 | 220 | 10 |  |  |  |  | 2.835103 | 220 |  | 2.997975 | 230
[27 empty] | 2.752 | 200 | 15 |  |  | Coefficients | Standard Error | 2.773818 | 230 |  | 2.93669 | 240
[27 empty] | 2.547 | 220 | 15 |  | Intercept | 3.1453 | 0.1302034 | 2.712532 | 240 |  | 2.875404 | 250
[27 empty] | 2.861 | 220 | 20 |  | t, °C | -0.006128577 | 0.0005860816 | 2.651246 | 250 |  | 2.814118 | 260
[27 empty] | 2.635 | 240 | 20 |  | P, bar | 0.05440726 | 0.00301861 | 2.773818 | <== avg Cp |  | 2.93669 | <== avg Cp
[27 empty] | 2.417 | 240 | 15
[27 empty] | 2.236 | 240 | 10 |  | Cp = 0.0544P - 0.006129t + 3.145
[27 empty] | 2.194 | 260 | 10
[27 empty] | 2.165 | 280 | 10 |  | RESIDUAL OUTPUT
[27 empty] | 2.272 | 280 | 15
[27 empty] | 2.33 | 260 | 15 |  | Observation | Predicted Cp | Residuals
[27 empty] | 2.394 | 280 | 20 |  | 1 | 2.534347 | -0.04334712
[27 empty] | 2.49 | 260 | 20 |  | 2 | 2.587697 | 0.008302556
Figure 1. Properties of saturated steam above 60°C. Hvapn refeers to the heat of vaporization | [9 empty] | Figure 2. Heat capacity of saturated and superheated steam. Sat'd refers to steam at | [20 empty] | 3 | 2.663844 | 0.04915559 | [6 empty] | Figure 4. Comparison between the volume error for saturated steam as calculated
| of water. P refers to the vapor pressure of water. Ht-H60 refers to the enthalpy | [9 empty] | saturation t. Other lines represent Cp of superheated steam as derived | [19 empty] | 4 | 2.765672 | 0.07732839 | [7 empty] | by the ideal gas law, and the van der Waals equation.
| required to heat water from 60°C to the specified temperature, then vaporize it. | [9 empty] | from the regression data in Table IV. | [19 empty] | 5 | 2.896389 | 0.09161094
| The temperature of interest in this example is 190° - 220°C. | [9 empty] | The SHS temperature of interest in this example is 230° - 260°C. | [19 empty] | 6 | 3.059261 | 0.0907388
[31 empty] | 7 | 3.258042 | 0.07295786
[31 empty] | 8 | 3.495996 | 0.0400037
[31 empty] | 9 | 2.586228 | -0.03022845
[20 empty] | Figure 3. Enthalpy of superheated steam (40° above saturation t) | [10 empty] | 10 | 2.463657 | -0.0636569
[21 empty] | is shown by black line. Trendline shown as red dashed line. | [9 empty] | 11 | 2.341085 | -0.04008536
[21 empty] | Trenline equation shown in text box. | [9 empty] | 12 | 2.735693 | 0.01630679
[31 empty] | 13 | 2.613122 | -0.06612166
[31 empty] | 14 | 2.885158 | -0.02415797
[31 empty] | 15 | 2.762586 | -0.1275864
[31 empty] | 16 | 2.49055 | -0.07355012
[31 empty] | 17 | 2.218514 | 0.01748619
[31 empty] | 18 | 2.095942 | 0.09805773
[31 empty] | 19 | 1.973371 | 0.1916293
[31 empty] | 20 | 2.245407 | 0.02659297
[31 empty] | 21 | 2.367979 | -0.03797857
[31 empty] | 22 | 2.517443 | -0.1234433
[31 empty] | 23 | 2.640015 | -0.1500149
Figure 5. Volume of 1 kg of superheated steam leaving the WHB.
Note on H8: Data based on ideal gas at 1 atm at all temperatures. Steam is metastable below normal b.p.
Note on R8: Data based on liquid at all temperatures.
Note on AA8: Data based on most stable phase at 1 atm. pressure.
Note on AD3: Columns marked ST are from the steam tables. Columns marked Calc are based on ST data.
Note on AH3: Values in column AL are the volume (in liters) of the SHS leaving the WHB.
Note on AM3: Values in column AM are the temperatures of superheated steam (40° above saturation t) leaving the WHB. Column AN is the enthalpy of SHS above the saturation t. Column AO is the enthalpy of SHS above the basis t of 60°C.
Note on AQ3: The volume of 1 kg of sat'd steam is listed in column AQ. The volume calculated from the ideal gas law is in column AR, based on p in bars. The volume calculated from the van der Waals equation is shown in column AT. Goal seek was used to solve the cubic vdW equation. The % errors from the ST data are shown in columns AU and AV. See Fig. 4.

## ABP
Calculation of boiling point of Au - Cu alloy. Regular solution behavior.
See comments in cells H5, R5, and W26.
Table I. Thermodynamic data for Au(g) and Cu(g) phases.
| Au, (g) |  | GFW: | 196.96654 | Dens (g/cm3): | 0.00806 | Tmax (K) | 3200 |  |  | Cu, (g) |  | GFW: | 63.546 | Dens (g/cm3): | 0.00206 | Tmax (K) | 5000
| (Gold) |  | dH298°: | 366100 | S298°: | 180.397344 | Reference: | 1, B |  |  | (Copper) |  | dH298°: | 337230.4 | S298°: | 166.284712 | Reference: | 1
| Comments: | Au: melts at 1337.58 and boils at 3124 K. | [8 empty] | Comments: | Cu: melts at 1357.6 and boils at 2839 K.
|  |  | Unit: | (K, g-mole, J) | [8 empty] | Unit: | (K, g-mole, J)
1/T | T (K) | Cp | HT-H298 | S° | (H°298-G°T)/T | dHf° | dGf° | Log(Kf) | Kf | 1/T | T (K) | Cp | HT-H298 | S° | (H°298-G°T)/T | dHf° | dGf° | Log(Kf) | Kf
0.0003846154 | 2600 | 24.65288 | 49878.5 | 226.3483 | 207.1643 | 332361 | 55400.57 | -1.112992 | 0.07709181 | 0.0004347826 | 2300 | 22.16827 | 42035.42 | 208.952 | 190.6757 | 305855.9 | 57632.39 | -1.30885 | 0.04910775
0.0003773585 | 2650 | 24.86439 | 51116.43 | 226.8199 | 207.5307 | 331931.2 | 50078.53 | -0.98709 | 0.1030173 | 0.0004255319 | 2350 | 22.34436 | 43148.2 | 209.4306 | 191.0697 | 305336.9 | 52241.85 | -1.161186 | 0.06899445
0.0003703704 | 2700 | 25.07714 | 52364.96 | 227.2867 | 207.8922 | 331512 | 44764.5 | -0.8660063 | 0.1361425 | 0.0004166667 | 2400 | 22.52899 | 44270 | 209.903 | 191.4571 | 304826.9 | 46862.25 | -1.019913 | 0.09551848
0.0003636364 | 2750 | 25.29103 | 53624.16 | 227.7488 | 208.2491 | 331103.5 | 39458.14 | -0.7494712 | 0.1780446 | 0.0004081633 | 2450 | 22.72156 | 45401.23 | 210.3695 | 191.8383 | 304326.4 | 41493.18 | -0.8846301 | 0.1304277
0.0003571429 | 2800 | 25.50599 | 54894.08 | 228.2064 | 208.6014 | 330705.6 | 34159.11 | -0.6372349 | 0.23055 | 0.0004 | 2500 | 22.92146 | 46542.27 | 210.8305 | 192.2136 | 303835.7 | 36134.23 | -0.7549702 | 0.1758044
0.0003508772 | 2850 | 25.72193 | 56174.78 | 228.6598 | 208.9493 | 330318.6 | 28867.08 | -0.5290651 | 0.2957569 | 0.0003921569 | 2550 | 23.12809 | 47693.49 | 211.2864 | 192.5831 | 303355.1 | 30784.99 | -0.6305941 | 0.2341024
0.0003448276 | 2900 | 25.9388 | 57466.29 | 229.109 | 209.293 | 329942.4 | 23581.76 | -0.424746 | 0.3760573 | 0.0003846154 | 2600 | 23.34086 | 48855.19 | 211.7376 | 192.9471 | 302885.1 | 25445.07 | -0.5111889 | 0.3081847
0.0003389831 | 2950 | 26.15653 | 58768.67 | 229.5542 | 209.6327 | 329577 | 18302.83 | -0.3240762 | 0.4741587 | 0.0003773585 | 2650 | 23.55921 | 50027.67 | 212.1843 | 193.3059 | 302425.8 | 20114.09 | -0.3964657 | 0.4013602
0.0003333333 | 3000 | 26.37507 | 60081.96 | 229.9957 | 209.9684 | 329222.6 | 13029.99 | -0.2268684 | 0.593105 | 0.0003703704 | 2700 | 23.78256 | 51211.19 | 212.6267 | 193.6596 | 301977.6 | 14791.68 | -0.2861572 | 0.5174195
0.0003278689 | 3050 | 26.59435 | 61406.19 | 230.4335 | 210.3003 | 328879 | 7762.98 | -0.1329474 | 0.7362963 | 0.0003636364 | 2750 | 24.01039 | 52406 | 213.0652 | 194.0084 | 301540.6 | 9477.458 | -0.1800156 | 0.6606696
0.0003225806 | 3100 | 26.81434 | 62741.41 | 230.8677 | 210.6285 | 328546.5 | 2501.508 | -0.0421494 | 0.9075083 | 0.0003571429 | 2800 | 24.24217 | 53612.3 | 213.4999 | 194.3526 | 301115.1 | 4171.081 | -0.07781112 | 0.8359665
0.0003201024 | 3124 | 26.92017 | 63386.22 | 231.0749 | 210.7848 | 328390.8 | -22.10813 | 0.0003696512 | 1.000852 | 0.0003522367 | 2839 | 24.42538 | 54561.31 | 213.8365 | 194.618 | 300791.4 | 37.32729 | -0.0006867713 | 0.9984199
| ------------- | [9 empty] | -------------
| 3124 | 26.92017 | 63386.22 | 231.0749 | 210.7848 | 0 | 0 | 0 | 1 |  | 2839 | 24.42538 | 54561.31 | 213.8365 | 194.618 | 0 | 0 | 0 | 1
| 3150 | 27.03499 | 64087.64 | 231.2985 | 210.9532 | 0 | 0 | 0 | 1 |  | 2850 | 24.47739 | 54830.27 | 213.931 | 194.6923 | 0 | 0 | 0 | 1
| 3200 | 27.25625 | 65444.92 | 231.726 | 211.2744 | 0 | 0 | 0 | 1 |  | 2900 | 24.71556 | 56060.08 | 214.3588 | 195.0277 | 0 | 0 | 0 | 1
Regular solution for Au - Cu alloy: 4.5757T(logg1) = -5750(X2)2
Table II. Array of values of pressure, mol fraction, and boiling point of alloy. Goal seek used to solve for b.p.
[12 empty] | b.p. T | 3124 | 3119.137 | 3112.797 | 3093.941 | 3066.812 | 3033.225 | 2995.845 | 2957.966 | 2921.783 | 2889.143 | 2861.208 | 2849.204 | 2839
[12 empty] | XCu | 0 | 0.05 | 0.1 | 0.2 | 0.3 | 0.4 | 0.5 | 0.6 | 0.7 | 0.8 | 0.9 | 0.95 | 1
[12 empty] | XAu | 1 | 0.95 | 0.9 | 0.8 | 0.7 | 0.6 | 0.5 | 0.4 | 0.3 | 0.2 | 0.1 | 0.05 | 0
[12 empty] | log(pCu) | *** | -1.162665 | -0.835369 | -0.4982872 | -0.3083184 | -0.1889401 | -0.1129174 | -0.0645622 | -0.03467914 | -0.01663906 | -0.00602233 | -0.002582265 | 0.0008094399
[12 empty] | log(pAu) | 0.0009526248 | -0.03094229 | -0.06872055 | -0.1658666 | -0.2938276 | -0.4524889 | -0.6412355 | -0.8599851 | -1.114982 | -1.425433 | -1.862174 | -2.230918 | ***
[12 empty] | pCu | 0 | 0.06875989 | 0.1460935 | 0.3174774 | 0.4916789 | 0.6472318 | 0.7710501 | 0.8618621 | 0.9232533 | 0.9624118 | 0.9862288 | 0.9940718 | 1.001866
[12 empty] | pAu | 1.002196 | 0.9312316 | 0.8536492 | 0.6825483 | 0.5083612 | 0.3527858 | 0.228436 | 0.1380432 | 0.07673927 | 0.03754626 | 0.01373491 | 0.005875999 | 0
[12 empty] | Ptotal | 1.002196 | 0.9999915 | 0.9997428 | 1.000026 | 1.00004 | 1.000018 | 0.999486 | 0.9999053 | 0.9999926 | 0.9999581 | 0.9999637 | 0.9999478 | 1.001866
[12 empty] | XAu in gas | 1 | 0.9312316 | 0.8536492 | 0.6825483 | 0.5083612 | 0.3527858 | 0.228436 | 0.1380432 | 0.07673927 | 0.03754626 | 0.01373491 | 0.005875999 | 0
Figure 1. Plot of log(p) for liquid metals. Trendline shown as dashed red line.
Trendline equation shown in legend box.
Figure 2. Phase diagram of the Au-Cu system at 1 atm pressure. The lower line represents the composition of the liquid
(XAu) at the boiling point. The upper line represents the composition of the gas phase (XAu) in equilibrium
with the liquid at the boiling point.
Trendline equation for the b.p. of the alloy (P = 1 atm):
b.p. = -360(XAu)3 + 483(XAu)2 + 162(XAu) + 2840
Note on H5: Au boils at 3124 K. An expression for log(pAu) was obtained by plotting the data in column J vs. that in column B in Figure 1, then using the trendline tool.
Note on R5: Cu boils at 2839 K. An expression for log(pCu) was obtained by plotting the data in column U vs. that in column M. The trendline in Figure 1 was used to extrapolate the pCu above the b.p.
Note on W26: The pressure of each alloy constituent was obtained from the RS and log(p) expressions. The goal seek tool was used to solve for T (row 34) by setting Ptotal (the value in row 41) to 1. The results are plotted in Fig. 2.
Liquid
Liquid
+
Gas
Gas

## AVR
Vacuum refining of Zn from Al-Zn alloy.
See comments in cells B22, X21, S41, and B64.
Table I. Thermodynamic data for Zn (g), Zn(c,l,g) and Al(c,l,g).
| Zn, (g) |  | GFW: | 65.39 | Dens (g/cm3): | 0.00267 | Tmax (K) | 5000 |  |  | Zn, (c,l,g) | GFW: | 65.39 |  |  | Al, (c,l,g) | GFW: | 26.98154
| (Zinc) |  | dH298°: | 130415.28 | S298°: | 160.878984 | Reference: | 1 |  |  | (Zinc) | dH298°: | 0 |  |  | (Aluminum) | dH298°: | 0
[11 empty] | T (K) | Cp | HT-H298 |  |  | T (K) | Cp | HT-H298
| Comments: | Zn: melts at 692.73 and boils at 1180 K. dGf set = 0 above b. p. | [8 empty] | 1000 | 31.38 | 27760.03 |  |  | 933.61 | 31.75656 | 28827.76
|  |  | Unit: | (K, g-mole, J) | [6 empty] | 1100 | 31.38 | 30898.03 |  |  | 950 | 31.75656 | 29348.25
| T (K) | Cp | HT-H298 | S° | (H°298-G°T)/T | dHf° | dGf° | Log(Kf) |  |  | 1180 | 31.38 | 33408.43 |  |  | 1000 | 31.75656 | 30936.08
| 298.15 | 20.78611 | 0 | 160.878984 | 160.878984 | 130416.2 | 94862.31 | -16.61919 | [10 empty] | Henry's Law for Zn in Al: Log(g°Zn) = 555/T - 0.22
| 300 | 20.78611 | 39.32947448 | 161.0076 | 160.8765 | 130407.6 | 94641.73 | -16.4783 | [10 empty] | Table II. Vapor pressure of Zn atXZn = 0.000413
| 350 | 20.78611 | 1078.635 | 164.2118 | 161.1299 | 130165.8 | 88699.56 | -13.23746 | [10 empty] | T, °C | T, K | log(pZn) | pZn, atm
| 400 | 20.78611 | 2117.941 | 166.9874 | 161.6925 | 129901.2 | 82793.59 | -10.81155 | [10 empty] | 660 | 933 | -4.379989 | 4.168797e-05
| 450 | 20.78611 | 3157.246 | 169.4356 | 162.4195 | 129611.6 | 76922.26 | -8.928749 | [10 empty] | 700 | 973 | -4.134563 | 7.335619e-05
| 500 | 20.78611 | 4196.552 | 171.6256 | 163.2325 | 129295.8 | 71084.57 | -7.426025 | [10 empty] | 740 | 1013 | -3.908519 | 0.0001234471
| 550 | 20.78611 | 5235.857 | 173.6068 | 164.087 | 128953.1 | 65279.81 | -6.199652 | [10 empty] | 780 | 1053 | -3.699649 | 0.0001996877
| 600 | 20.78611 | 6275.163 | 175.4154 | 164.9568 | 128582.8 | 59507.47 | -5.180496 | [10 empty] | 820 | 1093 | -3.506066 | 0.0003118417
| 650 | 20.78611 | 7314.469 | 177.0792 | 165.8261 | 128184.6 | 53767.15 | -4.320706
| 692.73 | 20.78611 | 8202.659 | 178.4026 | 166.5615 | 127822 | 48886.61 | -3.686184
-------------
| 692.73 | 20.78611 | 8202.659 | 178.4026 | 166.5615 | 120500 | 48886.61 | -3.686184
| 700 | 20.78611 | 8353.774 | 178.6196 | 166.6856 | 120423 | 48135.45 | -3.591849
| 750 | 20.78611 | 9393.08 | 180.0537 | 167.5296 | 119893.3 | 42990.53 | -2.994075
1/T | 800 | 20.78611 | 10432.39 | 181.3952 | 168.3547 | 119363.6 | 37880.95 | -2.47333
0.001176471 | 850 | 20.78611 | 11471.69 | 182.6553 | 169.1592 | 118833.9 | 32804.51 | -2.015884
0.001111111 | 900 | 20.78611 | 12511 | 183.8434 | 169.9423 | 118304.2 | 27759.23 | -1.611076
0.001052632 | 950 | 20.78611 | 13550.3 | 184.9673 | 170.7038 | 117774.6 | 22743.4 | -1.250498
0.001 | 1000 | 20.78611 | 14589.61 | 186.0335 | 171.4439 | 117244.9 | 17755.46 | -0.9274342
0.000952381 | 1050 | 20.78611 | 15628.91 | 187.0476 | 172.163 | 116715.2 | 12794.02 | -0.6364567
0.0009090909 | 1100 | 20.78611 | 16668.22 | 188.0146 | 172.8617 | 116185.5 | 7857.812 | -0.3731299
0.0008695652 | 1150 | 20.78611 | 17707.52 | 188.9386 | 173.5407 | 115655.8 | 2945.688 | -0.133795
0.0008474576 | 1180 | 20.78611 | 18331.11 | 189.4739 | 173.939 | 115338 | 9.534881 | -0.0004220699
Figure 2. pZn vs. temperature for final alloy composition of 0.1% Zn. Alloy must be
above about 725°C at end of refining period to avoid going below pZn of 0.0001 atm..
Table III. Heat of vaporization of Zn vs. T
[12 empty] | T, K | DHv Zn, J/mol | T, °C | DHv Zn, J/g
[12 empty] | 1000 | 117244.9 | 727 | 1793.009
[12 empty] | 1050 | 116715.2 | 777 | 1784.908
[12 empty] | 1100 | 116185.5 | 827 | 1776.808
[12 empty] | 1150 | 115655.8 | 877 | 1768.707
[12 empty] | 1180 | 115338 | 907 | 1763.847
Figure 1. Relationship between log(pZn) and reciprocal temperature. Data line
is black, trendline is dashed red. Equation in legend box.
Figure 3. Plot of heat of condensation of 1 g of Zn as a function of temperature.
Trendline drawn in red, and equation shown in legend box.
Table IV. Results of heat balance calculations on addition of Zn(g) to alloy. Comments in column P.
Initial Alloy t, °C |  | 725 | 740 | 755 | 770 | 785 | 800 | 815 | 830 | 845 | 860 | 875 | 890 | 905
Heat 1 g Zn(g) 15° |  | 4.768186 | 4.768186 | 4.768186 | 4.768186 | 4.768186 | 4.768186 | 4.768186 | 4.768186 | 4.768186 | 4.768186 | 4.768186 | 4.768186 | This value represents amount of heat required to raise 1 g of Zn(g) 15°
Heat 910 g Al 15° |  | 16065.69 | 16065.69 | 16065.69 | 16065.69 | 16065.69 | 16065.69 | 16065.69 | 16065.69 | 16065.69 | 16065.69 | 16065.69 | 16065.69 | This value represents the amount of heat required to raise 910 g of Al(l) 15°
Heat X g Zn(l) 15° |  | 0 | 70.93342 | 71.35296 | 71.46148 | 71.56895 | 71.67674 | 71.78486 | 71.8933 | 72.00207 | 72.11117 | 72.2206 | 72.33036 | This value represents the amount of heat required to raise X g of Zn(l) 15°. Value of X from previous column, row 78
Cond.1 g Zn at alloy t+15° |  | -1790.12 | -1787.69 | -1785.26 | -1782.83 | -1780.4 | -1777.97 | -1775.54 | -1773.11 | -1770.68 | -1768.25 | -1765.82 | -1763.39 | This value represents the amount of heat produced when 1 g of Zn(g) condenses at a t 15° higher than value at top of column.
Dissolve 1 g Zn |  | 155 | 155 | 155 | 155 | 155 | 155 | 155 | 155 | 155 | 155 | 155 | 155 | This value represents the amount of heat required when 1 g of Zn(g) dissolves in alloy.
Grams Zn dissolved (=X) |  | 9.854125 | 9.912407 | 9.927483 | 9.942413 | 9.957387 | 9.972407 | 9.987471 | 10.00258 | 10.01774 | 10.03294 | 10.04819 | 10.06348 | This is X (the mass of Zn that will close the heat balance).
Total g Zn(g) dissolved |  | 9.854125 | 19.76653 | 29.69401 | 39.63643 | 49.59382 | 59.56622 | 69.55369 | 79.55628 | 89.57401 | 99.60695 | 109.6551 | 119.7186 | This is the cumulative mass of Zn condensed.
Wt of alloy, g, aft. cond. |  | 919.8541 | 929.7665 | 939.694 | 949.6364 | 959.5938 | 969.5662 | 979.5537 | 989.5563 | 999.574 | 1009.607 | 1019.655 | 1029.719 | This is the mass of alloy after each condensation step.
%Zn in alloy before cond. |  | 0% | 1.071% | 2.126% | 3.16% | 4.174% | 5.168% | 6.144% | 7.101% | 8.04% | 8.961% | 9.866% | 10.75% | This is the %Zn in the alloy prior to condensation.
%Zn in alloy aft. cond. |  | 1.071% | 2.126% | 3.16% | 4.174% | 5.168% | 6.144% | 7.101% | 8.04% | 8.961% | 9.866% | 10.75% | 11.63% | This is the %Zn in the alloy after condensation.
XZn in alloy before cond. |  | 0 | 0.004448318 | 0.008883197 | 0.0132854 | 0.01765519 | 0.02199295 | 0.02629903 | 0.03057377 | 0.03481752 | 0.03903063 | 0.04321343 | 0.04736625 | This is the mol fraction of Zn in the alloy before condensation.
log(pZn) |  | 0 | -2.877323 | -2.496719 | -2.24399 | -2.044778 | -1.87577 | -1.726546 | -1.591515 | -1.467313 | -1.351746 | -1.243298 | -1.140869 | This is the log of the partial pressure of Zn in equilibrium with the alloy before condensation.
Figure 4. Plot of temperature vs. % Zn in alloy during vacuum refining. Results derived from
working backwards from pure Al(l) and Zn(g) at 725°C.
Note on B22: The log(vapor pressure) of Zn(liq) is given as values in column J. The log(pZn) is accurately represented by a linear equation with reciprocal T. This is shown in Fig. 1.
Note on B64: Calculating a heat balance was done for the reverse of vacuum dezincing: Zn was added to initially pure Al at the previously-determined end temperature of 725°C. 15° steps were chosen to simulate the process. The data in column D are for the initial condition (assumed to be pure Al, which for heat balance purposes is equivalent to 0.1% Zn). Comments describing the calculations are shown for each row, in column P. Results are shown in Fig. 4.
Note on S41: The heat of vaporization of Zn is a function of T, as shown in column H of Table I. The relationship is shown in Fig. 3, and is linear.
Note on X21: Since Zn is dilute in the alloy, it is assumed to abey Henry's Law. A combination of the HL equation above, and the equation for the vapor pressure of pure Zn(liq) allows the calculation of pZn in equilibrium with the alloy at the end of vacuum refining (0.1% Zn). Results plotted in Fig. 2.

## FEC
Gas composition related to the carburization of steel at 1425 K by CO/CO2 mixtures at pCO + pCO2 = 1 atm.
See comments in cells G18, I21, and N3.
| Table I. Thermodynamic data for CO and CO2 near 1425 K. | [8 empty] | Table II. Thermodynamic data for C in Austenite at 1425 K.
| CO, (g) |  | GFW: | 28.0104 |  | CO2, (g) |  | GFW: | 44.0098 | XC | XFe | XFe^2 | gC | Ln(gC) | Ln(gC)/(XFe)2
| (Carbon Monoxide) |  | dH298°: | -110528.728 |  | (Carbon Dioxide) |  | dH298°: | -393509.384 | 0 | 1 | 1 | 4.894 | 1.58801 | 1.58801
| Elements: |  | %C | %O |  | Elements: |  | %C | %O | 0.01 | 0.99 | 0.9801 | 5.323 | 1.672037 | 1.705986
| Atomic composition: |  | 50 | 50 |  | Atomic composition: |  | 33.33333 | 66.66667 | 0.02 | 0.98 | 0.9604 | 5.8 | 1.757858 | 1.830339
| Weight composition: |  | 42.8805 | 57.1195 |  | Weight composition: |  | 27.29165 | 72.70835 | 0.03 | 0.97 | 0.9409 | 6.323 | 1.844194 | 1.960032
|  |  | Unit: | (K, g-mole, J) |  |  |  | Unit: | (K, g-mole, J) | 0.04 | 0.96 | 0.9216 | 6.911 | 1.933114 | 2.097563
| T (K) | dGf° | Log(Kf) | Kf |  | T (K) | dGf° | Log(Kf) | Kf | 0.05 | 0.95 | 0.9025 | 7.57 | 2.024193 | 2.242873
| 1350 | -230779 | 8.92922 | 849609787.5 |  | 1350 | -396147.9 | 15.32762 | 2126273254324700 | 0.06 | 0.94 | 0.8836 | 8.309 | 2.117339 | 2.396264
| 1400 | -235091 | 8.771199 | 590471322.3 |  | 1400 | -396176.4 | 14.78127 | 604318722608259 | 0.07 | 0.93 | 0.8649 | 9.121 | 2.210579 | 2.555879
| 1450 | -239390.7 | 8.623633 | 420371297.3 |  | 1450 | -396201 | 14.27245 | 187263042294527 | 0.08 | 0.92 | 0.8464 | 10.064 | 2.308965 | 2.727983
| 1500 | -243678.3 | 8.485486 | 305834367.8 |  | 1500 | -396221.7 | 13.79743 | 62723083103130.8 | 0.09 | 0.91 | 0.8281 | 11.111 | 2.407936 | 2.907784
| 1425 K |  |  | 496583679.1 |  | 1425 K |  |  | 332797659170389
1. CO2 + C ==> 2CO; K1 = |  |  | 740.9768
2. CO2 ==> CO + ½O2; K2 = |  |  | 1.492149e-06
Table III. Relationship between gas composition and %C in steel at 1425 K, using Goal Seek.
log(pO2) | pO2 | aC | Ln(aC) | XFe | GoalSeek | XC | %C | %CO/%CO2 | %CO2
-17 | 1e-17 | 0.6354599 | -0.4534063 | 0.9308445 | -0.4529161 | 0.06915555 | 1.572581 | 471.8589 | 0.2115%
-16.5 | 3.162278e-17 | 0.3567582 | -1.030697 | 0.9531526 | -1.030871 | 0.04684739 | 1.045933 | 265.3458 | 0.3755%
-16 | 1e-16 | 0.2000353 | -1.609261 | 0.969377 | -1.60906 | 0.03062305 | 0.6747801 | 149.2149 | 0.6657%
-15.5 | 3.162278e-16 | 0.1119083 | -2.190075 | 0.9807674 | -2.189913 | 0.01923258 | 0.4199437 | 83.9097 | 1.178%
-15 | 1e-15 | 0.0623591 | -2.774846 | 0.9883804 | -2.775029 | 0.01161964 | 0.2521849 | 47.18589 | 2.075%
-14.5 | 3.162278e-15 | 0.03450971 | -3.366515 | 0.993215 | -3.366215 | 0.006784998 | 0.1466952 | 26.53458 | 3.632%
-14 | 1e-14 | 0.01887279 | -3.970034 | 0.9961648 | -3.969801 | 0.003835184 | 0.08272611 | 14.92149 | 6.281%
-13.5 | 3.162278e-14 | 0.01011834 | -4.593406 | 0.9979025 | -4.592965 | 0.002097547 | 0.04518293 | 8.39097 | 10.65%
-13 | 1e-13 | 0.005254493 | -5.248672 | 0.9988989 | -5.24884 | 0.001101063 | 0.02369925 | 4.718589 | 17.49%
Figure 1. Two-term Margules plot of activity coefficient of carbon in Austenite at 1425 K.
Trendline fit shown as red dashed line, with equation in white text box.
Margules equation shown in blue text box.
Figure 2. Relationship between the log(pO2) in carburizing gas and the wt. %C
in Austenite at 1425 K. Trendline shown as red dashed line.
Trendline fit shown in text box.
Figure 3. Relationship between %CO2 in carburizing gas and %C in steel at 1425 K for
pCO + pCO2 = 1 atm. Trendline shown as red dashed line.
Note on G18: The value of Kf of CO and CO2 were calculated at 1425 K by interpolation, using the dGf values at 1400 and 1450 K. These Kf values were used to obtain K1 and K2 in cells E20 - E21.
Note on I21: The values in column B were arbitrarily set to span a large pO2. The values in column D were calculated from Eqn. 21 in the Examples document. The values in column F were obtained by using Goal Seek in column G (from Eqn. 23 in the Examples document) to get the values in column E. The values in columns J and K were obtained from the equilibrium constant expressions for Eqns. 1 and 2 above.
Note on N3: Table II data obtained from the compilation by Hultgren.
Ln(gC) = 16.16(XFe)2 - 14.61(XFe)3

## CuBi
Calculation of the activity of Cu(liq) in Cu - Bi alloys from the phase diagram.
| See comments in cells M3, W3, V17, and C65. | [18 empty] | Table III. Activity coefficient for Cu(liq) calculated from phase diagram data, assuming RS behavior.
[21 empty] | Read from phase diagram | [7 empty] | gCu at 1360 K
Table I. Thermodynamic data for copper in its standard stste (c,l,g) and for liquid Cu. | [20 empty] | Wt % Cu | T, °C | XCu | T, K | DGf° Cu(liq) | RT(LnXCu) | RTLn(gCu) | a | RS' | RS
Cu, (c,l,g) |  | GFW: | 63.546 | Dens (g/cm3): | 8.96 | Tmax (K) | 5000 |  |  | Cu, (l) |  | GFW: | 63.546 | Dens (g/cm3): | *** | Tmax (K) | 3500 |  |  |  | 100 |  | 1 | 1358 | 0 | 0 | 0 |  | 1 | 1
(Copper) |  | dH298°: | 0 | S298°: | 33.154016 | Reference: | 1 |  |  | (Copper) |  | dH298°: | 8079.304 | S298°: | 34.35064 | Reference: | 1 |  |  |  | 88 | 1040 | 0.9605225 | 1313 | 425.6668 | -439.7108 | 14.04401 | 9011.403 | 1.001243 | 1.00206
[21 empty] | 77 | 1000 | 0.9174071 | 1273 | 821.3869 | -912.4131 | 91.02615 | 13343.85 | 1.008082 | 1.009047
Comments: | Cu: melts at 1357.6 and boils at 2839 K. | [8 empty] | Comments: | Supercooled & superheated liquid. Liquid data extrapolated to 298.15 K. | [9 empty] | 65 | 960 | 0.8603688 | 1233 | 1211.677 | -1541.808 | 330.1309 | 16932.5 | 1.029624 | 1.026075
|  | Unit: | (K, g-mole, J) | [8 empty] | Unit: | (K, g-mole, J) | [7 empty] | 51 | 920 | 0.775446 | 1193 | 1596.361 | -2522.62 | 926.2589 | 18369.23 | 1.085357 | 1.068839
T (K) | Cp | HT-H298 | S° | (H°298-G°T)/T | dHf° | dGf° | Log(Kf) | Kf |  | T (K) | Cp | HT-H298 | S° | (H°298-G°T)/T | dHf° | dGf° | Log(Kf) | Kf |  |  | 36 | 880 | 0.651117 | 1153 | 1975.25 | -4113.291 | 2138.041 | 17565.34 | 1.208121 | 1.174334
298.15 | 24.4384 | 0 | 33.154016 | 33.154016 | 0 | 0 | 0 | 1 |  | 298.15 | 32.6352 | 0 | 34.35064 | 34.35064 | 8077.506 | 7720.732 | -1.352617 | 0.04440003 |  |  | 26 | 840 | 0.5382622 | 1113 | 2348.144 | -5732.04 | 3383.896 | 15871.79 | 1.34883 | 1.325091
[21 empty] | 18 | 800 | 0.4213996 | 1073 | 2714.827 | -7709.69 | 4994.863 | 14919.91 | 1.555341 | 1.555806
300 | 24.44424 | 45.21561 | 33.3052 | 33.15449 | 0 | 0 | 0 | 1 |  | 300 | 32.6352 | 58.576 | 34.55251 | 34.35726 | 8092.664 | 7718.471 | -1.343882 | 0.04530207 |  |  | 13 | 760 | 0.3314483 | 1033 | 3075.067 | -9484.556 | 6409.488 | 14340.14 | 1.7626 | 1.804176
350 | 24.7652 | 1274.439 | 37.09427 | 33.45302 | 0 | 0 | 0 | 1 |  | 350 | 32.6352 | 1690.336 | 39.58325 | 34.75372 | 8495.201 | 7624.058 | -1.137809 | 0.07281006 |  |  | 10 | 720 | 0.269353 | 993 | 3428.615 | -10830.05 | 7401.439 | 13864.4 | 1.924196 | 2.023468
400 | 25.20385 | 2523.567 | 40.42957 | 34.12066 | 0 | 0 | 0 | 1 |  | 400 | 32.6352 | 3322.096 | 43.94108 | 35.63584 | 8877.833 | 7473.232 | -0.9758871 | 0.1057092 |  |  | 6 | 660 | 0.1747661 | 933 | 3945.793 | -13531.33 | 9585.541 | 14075.46 | 2.33415 | 2.457415
450 | 25.62524 | 3794.489 | 43.42295 | 34.99075 | 0 | 0 | 0 | 1 |  | 450 | 32.6352 | 4953.856 | 47.78495 | 36.77638 | 9238.671 | 7275.77 | -0.8445348 | 0.1430425 |  |  | 4 | 600 | 0.1214536 | 873 | 4446.293 | -15302.66 | 10856.37 | 14065.5 | 2.611767 | 2.770513
500 | 25.99067 | 5085.14 | 46.14228 | 35.972 | 0 | 0 | 0 | 1 |  | 500 | 32.6352 | 6585.616 | 51.22341 | 38.05218 | 9579.78 | 7039.216 | -0.735369 | 0.1839208 |  |  | 2 | 500 | 0.06341717 | 773 | 5240.2 | -17726.1 | 12485.9 | 14234.01 | 3.016587 | 3.18392
550 | 26.29763 | 6392.574 | 48.63429 | 37.01142 | 0 | 0 | 0 | 1 |  | 550 | 32.6352 | 8217.376 | 54.33388 | 39.39319 | 9904.106 | 6769.33 | -0.6428862 | 0.2275694 |  |  | 0.7 | 400 | 0.02285414 | 673 | 5978.07 | -21143.88 | 15165.81 | 15883.53 | 3.823287 | 3.527539
600 | 26.55692 | 7714.107 | 50.93389 | 38.07704 | 0 | 0 | 0 | 1 |  | 600 | 32.6352 | 9849.136 | 57.17351 | 40.75828 | 10214.33 | 6470.56 | -0.5633025 | 0.2733364 |  |  | 0.25 | 300 | 0.008246838 | 573 | 6651.517 | -22858.32 | 16206.8 | 16477.45 | 4.191945 | 3.664058
650 | 26.7835 | 9047.721 | 53.06869 | 39.14912 | 0 | 0 | 0 | 1 |  | 650 | 32.6352 | 11480.896 | 59.78572 | 42.1228 | 10512.48 | 6146.409 | -0.4939229 | 0.3206838 |  |  | 0 |  | 0 |  |  |  |  | 14930 |  | 3.744385 | <== Henry's Law value for Cu.
700 | 26.99275 | 10392.17 | 55.06128 | 40.21532 | 0 | 0 | 0 | 1 |  | 700 | 32.6352 | 13112.656 | 62.20425 | 43.47188 | 10799.79 | 5799.713 | -0.4327724 | 0.369171
750 | 27.19904 | 11746.95 | 56.9306 | 41.268 | 0 | 0 | 0 | 1 |  | 750 | 32.6352 | 14744.416 | 64.45584 | 44.79662 | 11076.77 | 5432.839 | -0.37837 | 0.418437
800 | 27.41523 | 13112.24 | 58.6928 | 42.3025 | 0 | 0 | 0 | 1 |  | 800 | 32.6352 | 16376.176 | 66.56207 | 46.09185 | 11343.24 | 5047.826 | -0.3295835 | 0.468184
850 | 27.65262 | 14488.83 | 60.36183 | 43.31615 | 0 | 0 | 0 | 1 |  | 850 | 32.6352 | 18007.936 | 68.54057 | 47.35476 | 11598.41 | 4646.487 | -0.2855334 | 0.5181633
900 | 27.92106 | 15878.02 | 61.94984 | 44.3076 | 0 | 0 | 0 | 1 |  | 900 | 32.6352 | 19639.696 | 70.40595 | 48.58406 | 11840.98 | 4230.486 | -0.2455268 | 0.5681634
950 | 28.22908 | 17281.59 | 63.46751 | 45.27636 | 0 | 0 | 0 | 1 |  | 950 | 32.6352 | 21271.456 | 72.17044 | 49.77943 | 12069.17 | 3801.385 | -0.2090111 | 0.6180006
1000 | 28.58409 | 18701.71 | 64.92428 | 46.22257 | 0 | 0 | 0 | 1 |  | 1000 | 32.6352 | 22903.216 | 73.84441 | 50.94119 | 12280.81 | 3360.687 | -0.1755412 | 0.6675115
1050 | 28.99251 | 20140.89 | 66.32856 | 47.14676 | 0 | 0 | 0 | 1 |  | 1050 | 32.6352 | 24534.976 | 75.43668 | 52.07004 | 12473.39 | 2909.86 | -0.1447551 | 0.7165474
1100 | 29.45994 | 21601.95 | 67.68784 | 48.04971 | 0 | 0 | 0 | 1 |  | 1100 | 32.6352 | 26166.736 | 76.95487 | 53.16693 | 12644.09 | 2450.359 | -0.1163558 | 0.7649696
1150 | 29.99128 | 23087.95 | 69.00887 | 48.93239 | 0 | 0 | 0 | 1 |  | 1150 | 32.6352 | 27798.496 | 78.40557 | 54.23296 | 12789.85 | 1983.644 | -0.09009836 | 0.8126464
1200 | 30.59081 | 24602.21 | 70.2977 | 49.79586 | 0 | 0 | 0 | 1 |  | 1200 | 32.6352 | 29430.256 | 79.79451 | 55.26929 | 12907.35 | 1511.182 | -0.06577889 | 0.859451
1250 | 31.26228 | 26148.23 | 71.55984 | 50.64126 | 0 | 0 | 0 | 1 |  | 1250 | 32.6352 | 31062.016 | 81.12674 | 56.27713 | 12993.09 | 1034.463 | -0.0432271 | 0.9052591
1300 | 32.00904 | 27729.69 | 72.80027 | 51.46973 | 0 | 0 | 0 | 1 |  | 1300 | 32.6352 | 32693.776 | 82.40672 | 57.25766 | 13043.39 | 555.0009 | -0.02229982 | 0.9499488
1350 | 32.83402 | 29350.44 | 74.02352 | 52.28245 | 0 | 0 | 0 | 1 |  | 1350 | 32.6352 | 34325.536 | 83.63838 | 58.21206 | 13054.4 | 74.33702 | -0.002876222 | 0.9933991
1357.6 | 32.96643 | 29600.48 | 74.20821 | 52.40468 | 0 | 0 | 0 | 1 |  | 1357.6 | 32.6352 | 34573.56352 | 83.82159 | 58.35491 | 13052.39 | 1.26925 | -4.883445e-05 | 0.9998876
------------- | [9 empty] | -------------
| dH | 13054.08 | (Melting Pt) | [6 empty] | 1357.6 | 32.6352 | 34573.56352 | 83.82159 | 58.35491 | 0 | 0 | 0 | 1
------------- | [9 empty] | 1400 | 32.6352 | 35957.296 | 84.82525 | 59.14146 | 0 | 0 | 0 | 1
1357.6 | 32.6352 | 42654.54112 | 83.82377 | 52.40469 | 0 | 0 | 0 | 1 |  | 1450 | 32.6352 | 37589.056 | 85.97046 | 60.04697 | 0 | 0 | 0 | 1
1400 | 32.6352 | 44038.2736 | 84.82743 | 53.37152 | 0 | 0 | 0 | 1 |  | 1500 | 32.6352 | 39220.816 | 87.07684 | 60.92963 | 0 | 0 | 0 | 1
Table II. Regression analysis of DG°f of Cu(liq) to obtain a 3-term equation.
| DGf° Cu(liq) | T, K | T(LnT) |  | SUMMARY OUTPUT
| 6769.33 | 550 | 3470.455
| 6470.56 | 600 | 3838.158 |  | Regression Statistics
| 6146.409 | 650 | 4210.032 |  | Multiple R | 0.999976
| 5799.713 | 700 | 4585.756 |  | R Square | 0.9999519
| 5432.839 | 750 | 4965.055 |  | Adjusted R Square | 0.9999455
| 5047.826 | 800 | 5347.689 |  | Standard Error | 16.63011
| 4646.487 | 850 | 5733.451 |  | Observations | 18
| 4230.486 | 900 | 6122.155
| 3801.385 | 950 | 6513.639 |  | ANOVA
| 3360.687 | 1000 | 6907.755 |  |  | df | SS
| 2909.86 | 1050 | 7304.373 |  | Regression | 2 | 86290304.3
| 2450.359 | 1100 | 7703.372 |  | Residual | 15 | 4148.41 | [11 empty] | Figure 1. Phase diagram for the Cu-Bi system above 550 K. Phase boundary values taken from ASM Metals Handbook.
| 1983.644 | 1150 | 8104.645 |  | Total | 17 | 86294452.7
| 1511.182 | 1200 | 8508.092
| 1034.463 | 1250 | 8913.624 |  |  | Coefficients | Standard Error
| 555.0009 | 1300 | 9321.155 |  | Intercept | 7830.826 | 118.5315
| 74.33702 | 1350 | 9730.611 |  | T, K | 25.37517 | 1.012078
| 1.26925 | 1357.6 | 9793.012 |  | T(LnT) | -4.319602 | 0.1288608
RESIDUAL OUTPUT
[5 empty] | Observation | Predicted DGf° | Residuals
[5 empty] | 1 | 6796.183 | -26.85294
[5 empty] | 2 | 6476.612 | -6.051797 |  | Figure 2. Plot of gCu vs. Xcu at 1360 K. The line marked RS' refers to gCu calculated values of RT(LngCu)
[5 empty] | 3 | 6139.022 | 7.387632 |  |  | corrected to 1360 K. The line marked RS refers to gCu calculated from average value of a in the RS equation.
[5 empty] | 4 | 5784.801 | 14.91232 |  |  | Average value of a = 14,930 (from cell AF21).
[5 empty] | 5 | 5415.14 | 17.69889
[5 empty] | 6 | 5031.07 | 16.75581
[5 empty] | 7 | 4633.492 | 12.99543
[5 empty] | 8 | 4223.202 | 7.284358
[5 empty] | 9 | 3800.907 | 0.4785694
[5 empty] | 10 | 3367.239 | -6.552317
[5 empty] | 11 | 2922.768 | -12.9085
[5 empty] | 12 | 2468.008 | -17.64893
[5 empty] | 13 | 2003.428 | -19.78416
[5 empty] | 14 | 1529.454 | -18.27199
[5 empty] | 15 | 1046.478 | -12.01513
[5 empty] | 16 | 554.8611 | 0.1397814
[5 empty] | 17 | 54.93495 | 19.40207
[5 empty] | 18 | -21.76165 | 23.0309
Note on C65: An equation to calculate DGf° of Cu(liq) was needed for the calculations in Table III. The regression tool was used to obtain a 3-term equation that had a very good fit.
Note on M3: The table for Cu(l) below the m.p. was obtained by extrapolation of the Cu(c,l,g) data to 298.15 K. This extrapolation assumes constant Cp.
Note on V17: The eutectic temperature is about 543 K.
Note on W3: The values in columns Y and Z were obtained from a published phase diagram. Values at 600°C and below were difficult to read. The values in column AC were obtained from the 3-term DG°f equation for Cu(liq) as obtained from the regression fit (data in Table II, fit parameters in cells H61-H63). The values in column AF are the alpha parameter for the RS solution. The average value for a is listed in cell AF21. The values in column AG, marked RS', were obtained from the values in column AE, corrected to 1360 K assuming RS behaviour. The values in column AH (marked RS) were obtained from the RS equation using 14,930 for a.
Liquid
Liquid
+
Solid Cu

## NOX
Formation of NOX gases from N2 + O2 reaction.
See comments in cells C57 and L55.
Table I. Thermodynamic data for species in the N-O system at 1200 K and above..
N, (g) |  | GFW: | 14.00674 | Dens (g/cm3): | 0.000573 | Tmax (K) | 5000 |  | N2, (g) |  | GFW: | 28.01348 | Dens (g/cm3): | 0.001146 | Tmax (K) | 5000 |  |  | N2O, (g) |  | GFW: | 44.01288 | Dens (g/cm3): | 0.0018 | Tmax (K) | 5000 |  | N2O3, (g) |  | GFW: | 76.01168 | Dens (g/cm3): | 0.00311 | Tmax (K) | 5000 |  | N2O4, (g) |  | GFW: | 92.01108 | Dens (g/cm3): | 0.00376 | Tmax (K) | 5000 |  | N2O5, (g) |  | GFW: | 108.01048 | Dens (g/cm3): | 0.00442 | Tmax (K) | 5000 |  | NO, (g) |  | GFW: | 30.00614 | Dens (g/cm3): | 0.00123 | Tmax (K) | 5000 |  | NO2, (g) |  | GFW: | 46.00554 | Dens (g/cm3): | 0.00188 | Tmax (K) | 5000 |  | O, (g) |  | GFW: | 15.9994 | Dens (g/cm3): | 0.00065 | Tmax (K) | 5000 |  | O2, (g) |  | GFW: | 31.9988 | Dens (g/cm3): | 0.00131 | Tmax (K) | 5000
(Nitrogen) |  | dH298°: | 472666.48 | S298°: | 153.188792 | Reference: | 1, J |  | (Nitrogen dimer) |  | dH298°: | 0 | S298°: | 191.50168 | Reference: | 1, J |  |  | (Nitrogen Oxide) |  | dH298°: | 82048.24 | S298°: | 219.852464 | Reference: | 1, J |  | (Dinitrogen Trioxide) |  | dH298°: | 83721.84 | S298°: | 309.26036 | Reference: | 1, J |  | (Dinitrogen Tetraoxide) |  | dH298°: | 9162.96 | S298°: | 304.277216 | Reference: | 1, J |  | (Dinitrogen Pentaoxide) |  | dH298°: | 11296.8 | S298°: | 346.439384 | Reference: | 1, J |  | (Nitrogen Monoxide) |  | dH298°: | 90248.88 | S298°: | 210.651848 | Reference: | 1, J |  | (Nitrogen Dioxide) |  | dH298°: | 33179.12 | S298°: | 239.923112 | Reference: | 1, J |  | (Oxygen) |  | dH298°: | 249173.936 | S298°: | 160.950112 | Reference: | 1, J |  | (Oxygen dimer) |  | dH298°: | 0 | S298°: | 205.03692 | Reference: | 1, J
[19 empty] | Elements: |  | %N | %O | [5 empty] | Elements: |  | %N | %O | [5 empty] | Elements: |  | %N | %O | [5 empty] | Elements: |  | %N | %O | [5 empty] | Elements: |  | %N | %O | [5 empty] | Elements: |  | %N | %O
[19 empty] | Atomic composition: |  | 66.66667 | 33.33333 | [5 empty] | Atomic composition: |  | 40 | 60 | [5 empty] | Atomic composition: |  | 33.33333 | 66.66667 | [5 empty] | Atomic composition: |  | 28.57143 | 71.42857 | [5 empty] | Atomic composition: |  | 50 | 50 | [5 empty] | Atomic composition: |  | 33.33333 | 66.66667
[19 empty] | Weight composition: |  | 63.64837 | 36.35163 | [5 empty] | Weight composition: |  | 36.85418 | 63.14582 | [5 empty] | Weight composition: |  | 30.44577 | 69.55423 | [5 empty] | Weight composition: |  | 25.93589 | 74.06411 | [5 empty] | Weight composition: |  | 46.67958 | 53.32042 | [5 empty] | Weight composition: |  | 30.44577 | 69.55423
Comments: | [8 empty] | Comments: | [9 empty] | Comments: | [8 empty] | Comments: | [8 empty] | Comments: | Liquid at 294 K. | [7 empty] | Comments: | [8 empty] | Comments: | [8 empty] | Comments: | [8 empty] | Comments: | [8 empty] | Comments:
|  | Unit: | (K, g-mole, J) | [7 empty] | Unit: | (K, g-mole, J) | [8 empty] | Unit: | (K, g-mole, J) | [7 empty] | Unit: | (K, g-mole, J) | [7 empty] | Unit: | (K, g-mole, J) | [7 empty] | Unit: | (K, g-mole, J) | [7 empty] | Unit: | (K, g-mole, J) | [7 empty] | Unit: | (K, g-mole, J) | [7 empty] | Unit: | (K, g-mole, J) | [7 empty] | Unit: | (K, g-mole, J)
T (K) | Cp | HT-H298 | S° | (H°298-G°T)/T | dHf° | dGf° | Log(Kf) | Kf | T (K) | Cp | HT-H298 | S° | (H°298-G°T)/T | dHf° | dGf° | Log(Kf) | Kf |  | T (K) | Cp | HT-H298 | S° | (H°298-G°T)/T | dHf° | dGf° | Log(Kf) | Kf | T (K) | Cp | HT-H298 | S° | (H°298-G°T)/T | dHf° | dGf° | Log(Kf) | Kf | T (K) | Cp | HT-H298 | S° | (H°298-G°T)/T | dHf° | dGf° | Log(Kf) | Kf | T (K) | Cp | HT-H298 | S° | (H°298-G°T)/T | dHf° | dGf° | Log(Kf) | Kf | T (K) | Cp | HT-H298 | S° | (H°298-G°T)/T | dHf° | dGf° | Log(Kf) | Kf | T (K) | Cp | HT-H298 | S° | (H°298-G°T)/T | dHf° | dGf° | Log(Kf) | Kf | T (K) | Cp | HT-H298 | S° | (H°298-G°T)/T | dHf° | dGf° | Log(Kf) | Kf | T (K) | Cp | HT-H298 | S° | (H°298-G°T)/T | dHf° | dGf° | Log(Kf) | Kf
298.15 | 20.78611 | 0 | 153.188792 | 153.188792 | 472667.4 | 455542.2 | -79.80772 | 1.556969e-80 | 298.15 | 29.12486 | 0 | 191.50168 | 191.50168 | 0 | 0 | 0 | 1 |  | 298.15 | 38.61822 | 0 | 219.852464 | 219.852464 | 82048.09 | 104161.2 | -18.24829 | 5.645595e-19 | 298.15 | 65.61747 | 0 | 309.26036 | 309.26036 | 83719.8 | 140307.7 | -24.5809 | 2.624846e-25 | 298.15 | 77.25704 | 0 | 304.277216 | 304.277216 | 9164.236 | 97803.73 | -17.13451 | 7.336538e-18 | 298.15 | 96.30276 | 0 | 346.439384 | 346.439384 | 11298.16 | 117932.9 | -20.66099 | 2.18277e-21 | 298.15 | 29.84446 | 0 | 210.651848 | 210.651848 | 90250.25 | 86558.39 | -15.16441 | 6.848463e-16 | 298.15 | 36.97384 | 0 | 239.923112 | 239.923112 | 33180.7 | 51327.5 | -8.992208 | 1.018104e-09 | 298.15 | 21.86145 | 0 | 160.950112 | 160.950112 | 249175.5 | 231754.1 | -40.60165 | 2.502371e-41 | 298.15 | 29.37603 | 0 | 205.03692 | 205.03692 | 0 | 0 | 0 | 1
1200 | 20.78611 | 18746.83 | 182.133 | 166.5107 | 477351.1 | 399253.6 | -17.37876 | 4.180654e-18 | 1200 | 33.64834 | 28122.28 | 234.1035 | 210.6683 | 0 | 0 | 0 | 1 |  | 1200 | 56.6388 | 45275.68 | 286.8625 | 249.1327 | 84323.68 | 170949.2 | -7.441097 | 3.621621e-08 | 1200 | 96.31016 | 77319.39 | 423.7328 | 359.3 | 88289.24 | 310542.8 | -13.51734 | 3.038485e-14 | 1200 | 122.8762 | 97213.24 | 447.08 | 366.069 | 18748.34 | 362921.6 | -15.79729 | 1.594808e-16 | 1200 | 144.0554 | 117816.3 | 520.9766 | 422.7963 | 26609.38 | 432042.9 | -18.80601 | 1.563099e-19 | 1200 | 34.8563 | 29117.87 | 254.6974 | 230.4325 | 90428.69 | 75190.19 | -3.272887 | 0.0005334737 | 1200 | 53.74983 | 42945.67 | 303.4318 | 267.6437 | 32310.86 | 108527.3 | -4.723991 | 1.888032e-05 | 1200 | 20.87711 | 19043.69 | 190.4866 | 174.6169 | 253341.8 | 174694 | -7.604101 | 2.488278e-08 | 1200 | 35.64869 | 29753.79 | 249.8937 | 225.0989 | 0 | 0 | 0 | 1
1250 | 20.78611 | 19786.14 | 182.9816 | 167.1527 | 477546.6 | 395995.5 | -16.54746 | 2.834918e-17 | 1250 | 33.85708 | 29809.96 | 235.4814 | 211.6334 | 0 | 0 | 0 | 1 |  | 1250 | 56.9996 | 48116.76 | 289.182 | 250.6886 | 84583.65 | 174553.3 | -7.294056 | 5.080937e-08 | 1250 | 96.8513 | 82148.65 | 427.6756 | 361.9566 | 88750.49 | 319793.9 | -13.36322 | 4.332866e-14 | 1250 | 123.5792 | 103374.9 | 452.1105 | 369.4106 | 19648.58 | 377243.7 | -15.76388 | 1.722359e-16 | 1250 | 144.4869 | 125030.1 | 526.8662 | 426.8421 | 27668.3 | 448914.2 | -18.75877 | 1.74272e-19 | 1250 | 35.04812 | 30865.53 | 256.1242 | 231.4318 | 90439.08 | 74555.04 | -3.11543 | 0.0007666013 | 1250 | 54.05868 | 45641.01 | 305.6323 | 269.1195 | 32375.48 | 111701.7 | -4.667678 | 2.149423e-05 | 1250 | 20.86757 | 20087.3 | 191.3387 | 175.2688 | 253491.9 | 171413.9 | -7.162872 | 6.872712e-08 | 1250 | 35.82494 | 31540.67 | 251.3526 | 226.1201 | 0 | 0 | 0 | 1
1300 | 20.78611 | 20825.44 | 183.7968 | 167.7772 | 477737 | 392729.7 | -15.7798 | 1.660356e-16 | 1300 | 34.05624 | 31507.83 | 236.8132 | 212.5764 | 0 | 0 | 0 | 1 |  | 1300 | 57.33164 | 50975.16 | 291.4241 | 252.2125 | 84846.45 | 178146.9 | -7.157906 | 6.951748e-08 | 1300 | 97.34173 | 87003.68 | 431.4839 | 364.5579 | 89214.48 | 329026.5 | -13.22022 | 6.022572e-14 | 1300 | 124.2138 | 109570 | 456.97 | 372.6853 | 20554.91 | 391529.6 | -15.73158 | 1.855329e-16 | 1300 | 144.8628 | 132264.1 | 532.5405 | 430.7989 | 28715.77 | 465743.3 | -18.71347 | 1.934319e-19 | 1300 | 35.22665 | 32622.46 | 257.5024 | 232.4082 | 90449.34 | 73919.47 | -2.970069 | 0.001071348 | 1300 | 54.33811 | 48351.05 | 307.7581 | 270.565 | 32441.13 | 114873.5 | -4.615593 | 2.423302e-05 | 1300 | 20.85899 | 21130.46 | 192.157 | 175.9028 | 253637.4 | 168127.9 | -6.755346 | 1.756525e-07 | 1300 | 35.99131 | 33336.12 | 252.761 | 227.1178 | 0 | 0 | 0 | 1
1350 | 20.78611 | 21864.75 | 184.5813 | 168.3852 | 477922.5 | 389456.6 | -15.06872 | 8.53646e-16 | 1350 | 34.24623 | 33215.43 | 238.1021 | 213.4981 | 0 | 0 | 0 | 1 |  | 1350 | 57.6374 | 53849.49 | 293.5936 | 253.7051 | 85111.41 | 181730.4 | -7.031448 | 9.301477e-08 | 1350 | 97.78582 | 91882.05 | 435.166 | 367.1053 | 89679.95 | 338241.2 | -13.08711 | 8.182529e-14 | 1350 | 124.7878 | 115795.3 | 461.6688 | 375.8945 | 21465.51 | 405780.6 | -15.70032 | 1.993784e-16 | 1350 | 145.1923 | 139515.6 | 538.014 | 434.6691 | 29750.87 | 482532.4 | -18.66998 | 2.138077e-19 | 1350 | 35.39238 | 34387.99 | 258.835 | 233.3624 | 90459.3 | 73283.52 | -2.835461 | 0.001460627 | 1350 | 54.59119 | 51074.39 | 309.8136 | 271.9808 | 32507.13 | 118042.7 | -4.567267 | 2.708526e-05 | 1350 | 20.85131 | 22173.22 | 192.944 | 176.5194 | 253778.3 | 164836.4 | -6.377794 | 4.189927e-07 | 1350 | 36.14892 | 35139.66 | 254.1223 | 228.0929 | 0 | 0 | 0 | 1
1400 | 20.78611 | 22904.05 | 185.3372 | 168.9772 | 478103.3 | 386176.8 | -14.40818 | 3.906758e-15 | 1400 | 34.42742 | 34932.31 | 239.3509 | 214.3992 | 0 | 0 | 0 | 1 |  | 1400 | 57.91906 | 56738.5 | 295.6949 | 255.1674 | 85377.93 | 185304 | -6.913656 | 1.219957e-07 | 1400 | 98.18747 | 96781.55 | 438.7296 | 369.6 | 90145.74 | 347438.7 | -12.96287 | 1.089254e-13 | 1400 | 125.3081 | 122047.9 | 466.2166 | 379.0395 | 22378.79 | 419997.8 | -15.67004 | 2.137781e-16 | 1400 | 145.4836 | 146782.7 | 543.2997 | 438.4549 | 30772.98 | 499283.3 | -18.62817 | 2.354147e-19 | 1400 | 35.54577 | 36161.49 | 260.1249 | 234.2953 | 90468.75 | 72647.2 | -2.710453 | 0.00194781 | 1400 | 54.82063 | 53809.77 | 311.8032 | 273.3676 | 32572.86 | 121209.5 | -4.522302 | 3.003984e-05 | 1400 | 20.84447 | 23215.61 | 193.7022 | 177.1196 | 253915.1 | 161539.8 | -6.027017 | 9.396855e-07 | 1400 | 36.29877 | 36950.88 | 255.4396 | 229.0462 | 0 | 0 | 0 | 1
1450 | 20.78611 | 23943.36 | 186.0666 | 169.554 | 478279.8 | 382890.6 | -13.79297 | 1.610759e-14 | 1450 | 34.60016 | 36658.03 | 240.562 | 215.2806 | 0 | 0 | 0 | 1 |  | 1450 | 58.17858 | 59641.03 | 297.732 | 256.6002 | 85645.46 | 188868 | -6.803643 | 1.571654e-07 | 1450 | 98.55014 | 101700.1 | 442.1816 | 372.0436 | 90610.8 | 356619.5 | -12.8466 | 1.423645e-13 | 1450 | 125.7806 | 128325.3 | 470.6222 | 382.122 | 23293.39 | 434182.3 | -15.64066 | 2.287367e-16 | 1450 | 145.7439 | 154063.5 | 548.4095 | 442.1589 | 31781.71 | 515998 | -18.58793 | 2.58266e-19 | 1450 | 35.68723 | 37942.36 | 261.3748 | 235.2076 | 90477.5 | 72010.56 | -2.594056 | 0.002546504 | 1450 | 55.02889 | 56556.1 | 313.7306 | 274.7264 | 32637.78 | 124373.9 | -4.480354 | 3.30861e-05 | 1450 | 20.83842 | 24257.68 | 194.4336 | 177.7041 | 254047.9 | 158238.3 | -5.700259 | 1.994071e-06 | 1450 | 36.44174 | 38769.42 | 256.7159 | 229.9784 | 0 | 0 | 0 | 1
1500 | 20.78611 | 24982.66 | 186.7713 | 170.1162 | 478452 | 379598.4 | -13.21856 | 6.045607e-14 | 1500 | 34.76477 | 38392.19 | 241.7378 | 216.143 | 0 | 0 | 0 | 1 |  | 1500 | 58.41769 | 62556.02 | 299.7084 | 258.0044 | 85913.53 | 192422.9 | -6.700643 | 1.992311e-07 | 1500 | 98.8769 | 106636 | 445.5282 | 374.4376 | 91074.16 | 365784.3 | -12.73752 | 1.830122e-13 | 1500 | 126.2107 | 134625.3 | 474.8937 | 385.1435 | 24208.12 | 448335.3 | -15.61215 | 2.442581e-16 | 1500 | 145.9796 | 161356.7 | 553.3545 | 445.7834 | 32776.9 | 532678.1 | -18.54918 | 2.823722e-19 | 1500 | 35.81714 | 39730.02 | 262.5868 | 236.1002 | 90485.31 | 71373.64 | -2.485408 | 0.003270335 | 1500 | 55.21814 | 59312.35 | 315.5994 | 276.0579 | 32701.42 | 127536.1 | -4.441126 | 3.62138e-05 | 1500 | 20.83313 | 25299.46 | 195.1399 | 178.2736 | 254176.9 | 154932.3 | -5.395128 | 4.025985e-06 | 1500 | 36.57864 | 40594.95 | 257.9537 | 230.8904 | 0 | 0 | 0 | 1
1550 | 20.78611 | 26021.97 | 187.4529 | 170.6645 | 478620.2 | 376300.5 | -12.68102 | 2.084404e-13 | 1550 | 34.92155 | 40134.38 | 242.8803 | 216.9872 | 0 | 0 | 0 | 1 |  | 1550 | 58.63794 | 65482.48 | 301.6276 | 259.3808 | 86181.69 | 195968.7 | -6.603987 | 2.488933e-07 | 1550 | 99.1705 | 111587.3 | 448.7753 | 376.7835 | 91534.93 | 374933.7 | -12.63496 | 2.317611e-13 | 1550 | 126.6034 | 140945.8 | 479.0386 | 388.1059 | 25121.94 | 462457.8 | -15.58445 | 2.603454e-16 | 1550 | 146.1965 | 168661.1 | 558.1447 | 449.3311 | 33758.57 | 549325.3 | -18.51181 | 3.077422e-19 | 1550 | 35.93585 | 41523.89 | 263.7633 | 236.9736 | 90491.96 | 70736.47 | -2.383761 | 0.004132747 | 1550 | 55.39036 | 62077.63 | 317.4129 | 277.3628 | 32763.36 | 130696.3 | -4.404358 | 3.941326e-05 | 1550 | 20.82856 | 26341 | 195.823 | 178.8288 | 254302.4 | 151622.1 | -5.109539 | 7.770709e-06 | 1550 | 36.71021 | 42427.19 | 259.1552 | 231.7829 | 0 | 0 | 0 | 1
1600 | 20.78611 | 27061.27 | 188.1128 | 171.1995 | 478784.6 | 372997.2 | -12.1769 | 6.654302e-13 | 1600 | 35.07077 | 41884.22 | 243.9914 | 217.8138 | 0 | 0 | 0 | 1 |  | 1600 | 58.84075 | 68419.52 | 303.4925 | 260.7303 | 86449.53 | 199506 | -6.513089 | 3.068391e-07 | 1600 | 99.43342 | 116552.5 | 451.928 | 379.0827 | 91992.26 | 384068.3 | -12.53833 | 2.895173e-13 | 1600 | 126.9628 | 147285 | 483.0639 | 391.0107 | 26033.98 | 476550.8 | -15.55752 | 2.770009e-16 | 1600 | 146.3995 | 175976.1 | 562.7895 | 452.8045 | 34726.93 | 565941 | -18.47576 | 3.343827e-19 | 1600 | 36.04369 | 43323.42 | 264.9059 | 237.8288 | 90497.23 | 70099.11 | -2.288461 | 0.005146817 | 1600 | 55.54733 | 64851.13 | 319.174 | 278.642 | 32823.24 | 133854.4 | -4.369823 | 4.267533e-05 | 1600 | 20.82468 | 27382.33 | 196.4842 | 179.3702 | 254424.3 | 148307.8 | -4.84167 | 1.439893e-05 | 1600 | 36.8371 | 44265.89 | 260.3228 | 232.6566 | 0 | 0 | 0 | 1
1650 | 20.78611 | 28100.58 | 188.7525 | 171.7218 | 478945.4 | 369688.8 | -11.70317 | 1.980757e-12 | 1650 | 35.21269 | 43641.33 | 245.0728 | 218.6235 | 0 | 0 | 0 | 1 |  | 1650 | 59.02735 | 71366.29 | 305.306 | 262.0537 | 86716.71 | 203034.9 | -6.427436 | 3.737352e-07 | 1650 | 99.66787 | 121530.2 | 454.9914 | 381.3368 | 92445.38 | 393188.6 | -12.4471 | 3.571926e-13 | 1650 | 127.293 | 153641.6 | 486.9759 | 393.8598 | 26943.5 | 490615.4 | -15.53132 | 2.942263e-16 | 1650 | 146.5933 | 183300.9 | 567.2975 | 456.206 | 35682.31 | 582526.6 | -18.44093 | 3.62299e-19 | 1650 | 36.14095 | 45128.08 | 266.0165 | 238.6662 | 90500.86 | 69461.6 | -2.198933 | 0.006325099 | 1650 | 55.69064 | 67632.13 | 320.8855 | 279.8963 | 32880.74 | 137010.8 | -4.337324 | 4.599138e-05 | 1650 | 20.82147 | 28423.48 | 197.125 | 179.8986 | 254543 | 144989.8 | -4.589916 | 2.570894e-05 | 1650 | 36.95991 | 46110.84 | 261.4582 | 233.5122 | 0 | 0 | 0 | 1
1700 | 20.78611 | 29139.89 | 189.373 | 172.2319 | 479102.6 | 366375.7 | -11.25716 | 5.531484e-12 | 1700 | 35.34753 | 45405.37 | 246.126 | 219.417 | 0 | 0 | 0 | 1 |  | 1700 | 59.19889 | 74322 | 307.0707 | 263.3519 | 86982.9 | 206555.7 | -6.346573 | 4.502225e-07 | 1700 | 99.87586 | 126518.9 | 457.9699 | 383.5471 | 92893.55 | 402295.3 | -12.36082 | 4.356961e-13 | 1700 | 127.5974 | 160013.9 | 490.7805 | 396.6547 | 27849.84 | 504652.5 | -15.50581 | 3.120226e-16 | 1700 | 146.7821 | 190635.3 | 571.6765 | 459.5381 | 36625.19 | 599083.5 | -18.40727 | 3.914946e-19 | 1700 | 36.22789 | 46937.35 | 267.0968 | 239.4866 | 90502.61 | 68824.02 | -2.114668 | 0.007679484 | 1700 | 55.82176 | 70419.99 | 322.55 | 281.1265 | 32935.59 | 140165.4 | -4.306683 | 4.935335e-05 | 1700 | 20.81891 | 29464.49 | 197.7465 | 180.4144 | 254658.5 | 141668.3 | -4.352862 | 4.437499e-05 | 1700 | 37.07919 | 47961.83 | 262.5633 | 234.3505 | 0 | 0 | 0 | 1
1750 | 20.78611 | 30179.19 | 189.9755 | 172.7303 | 479256.6 | 363057.9 | -10.8365 | 1.457144e-11 | 1750 | 35.47552 | 47175.97 | 247.1525 | 220.1948 | 0 | 0 | 0 | 1 |  | 1750 | 59.3564 | 77285.94 | 308.7891 | 264.6257 | 87247.8 | 210068.7 | -6.270097 | 5.369116e-07 | 1750 | 100.0592 | 131517.3 | 460.8678 | 385.715 | 93336.11 | 411388.9 | -12.27907 | 5.259273e-13 | 1750 | 127.8793 | 166400.9 | 494.4834 | 399.3971 | 28752.48 | 518662.9 | -15.48097 | 3.303905e-16 | 1750 | 146.9695 | 197979.1 | 575.9341 | 462.8032 | 37556.18 | 615612.8 | -18.37472 | 4.219722e-19 | 1750 | 36.30478 | 48750.71 | 268.1481 | 240.2905 | 90502.22 | 68186.41 | -2.035218 | 0.00922109 | 1750 | 55.94199 | 73214.13 | 324.1699 | 282.3332 | 32987.55 | 143318.4 | -4.277747 | 5.275369e-05 | 1750 | 20.81698 | 30505.38 | 198.35 | 180.9183 | 254771 | 138343.4 | -4.129254 | 7.425856e-05 | 1750 | 37.19543 | 49818.7 | 263.6399 | 235.172 | 0 | 0 | 0 | 1
1800 | 20.78611 | 31218.5 | 190.5611 | 173.2175 | 479407.5 | 359735.8 | -10.43908 | 3.638477e-11 | 1800 | 35.59684 | 48952.81 | 248.1536 | 220.9576 | 0 | 0 | 0 | 1 |  | 1800 | 59.5008 | 80257.42 | 310.4632 | 265.8758 | 87511.13 | 213574.1 | -6.197651 | 6.34379e-07 | 1800 | 100.2195 | 136524.4 | 463.6889 | 387.842 | 93772.4 | 420470 | -12.20151 | 6.287687e-13 | 1800 | 128.1414 | 172801.5 | 498.0896 | 402.0887 | 29650.99 | 532647.6 | -15.45676 | 3.493299e-16 | 1800 | 147.1589 | 205332.3 | 580.077 | 466.0035 | 38475.98 | 632115.6 | -18.3432 | 4.53733e-19 | 1800 | 36.37185 | 50567.66 | 269.1718 | 241.0786 | 90499.45 | 67548.85 | -1.960183 | 0.01096017 | 1800 | 56.05254 | 76014.03 | 325.7474 | 283.5174 | 33036.41 | 146470.1 | -4.250377 | 5.618538e-05 | 1800 | 20.81567 | 31546.2 | 198.9364 | 181.4107 | 254880.5 | 135015.4 | -3.917976 | 0.0001207881 | 1800 | 37.30909 | 51681.33 | 264.6893 | 235.9774 | 0 | 0 | 0 | 1
1850 | 20.78611 | 32257.8 | 191.1306 | 173.694 | 479555.5 | 356409.6 | -10.06303 | 8.649122e-11 | 1850 | 35.71169 | 50735.55 | 249.1305 | 221.7059 | 0 | 0 | 0 | 1 |  | 1850 | 59.63296 | 83235.82 | 312.0953 | 267.103 | 87772.66 | 217072.2 | -6.128915 | 7.43164e-07 | 1850 | 100.3584 | 141538.9 | 466.4367 | 389.9292 | 94201.82 | 429539 | -12.1278 | 7.450802e-13 | 1850 | 128.3865 | 179214.8 | 501.6039 | 404.731 | 30545.02 | 546607.5 | -15.43316 | 3.688403e-16 | 1850 | 147.3533 | 212695.1 | 584.1116 | 469.1413 | 39385.4 | 648593.1 | -18.31267 | 4.867778e-19 | 1850 | 36.4293 | 52387.73 | 270.1691 | 241.8514 | 90494.02 | 66911.4 | -1.889207 | 0.01290605 | 1850 | 56.15451 | 78819.24 | 327.2846 | 284.6796 | 33082 | 149620.4 | -4.224449 | 5.964189e-05 | 1850 | 20.81497 | 32586.96 | 199.5067 | 181.8921 | 254987.1 | 131684.3 | -3.718034 | 0.0001914106 | 1850 | 37.42058 | 53549.58 | 265.713 | 236.7673 | 0 | 0 | 0 | 1
1900 | 20.78611 | 33297.11 | 191.6849 | 174.1601 | 479700.6 | 353079.3 | -9.706659 | 1.964903e-10 | 1900 | 35.82023 | 52523.87 | 250.0843 | 222.4402 | 0 | 0 | 0 | 1 |  | 1900 | 59.75364 | 86220.53 | 313.6873 | 268.308 | 88032.16 | 220563.3 | -6.063604 | 8.637667e-07 | 1900 | 100.4771 | 146559.9 | 469.1147 | 391.9779 | 94623.8 | 438596.5 | -12.05765 | 8.756931e-13 | 1900 | 128.6169 | 185639.9 | 505.0308 | 407.3256 | 31434.28 | 560543.2 | -15.41014 | 3.88921e-16 | 1900 | 147.5555 | 220067.8 | 588.0439 | 472.2188 | 40285.31 | 665046.1 | -18.28307 | 5.211065e-19 | 1900 | 36.47733 | 54210.43 | 271.1413 | 242.6095 | 90485.68 | 66274.14 | -1.821972 | 0.01506706 | 1900 | 56.24889 | 81629.35 | 328.7834 | 285.8206 | 33124.17 | 152769.5 | -4.199853 | 6.311716e-05 | 1900 | 20.81485 | 33627.7 | 200.0618 | 182.363 | 255091 | 128350.4 | -3.528537 | 0.0002961167 | 1900 | 37.53028 | 55423.36 | 266.7124 | 237.5422 | 0 | 0 | 0 | 1
1950 | 20.78611 | 34336.41 | 192.2249 | 174.6164 | 479843.1 | 349745.3 | -9.368464 | 4.28091e-10 | 1950 | 35.92262 | 54317.47 | 251.0161 | 223.161 | 0 | 0 | 0 | 1 |  | 1950 | 59.86355 | 89211 | 315.2408 | 269.4916 | 88289.42 | 224047.6 | -6.001459 | 9.966465e-07 | 1950 | 100.5769 | 151586.3 | 471.726 | 393.9894 | 95037.79 | 447643 | -11.9908 | 1.021406e-12 | 1950 | 128.8349 | 192076.3 | 508.3745 | 409.8739 | 32318.57 | 574455.5 | -15.38767 | 4.095708e-16 | 1950 | 147.7682 | 227450.8 | 591.8795 | 475.238 | 41176.69 | 681475.5 | -18.25436 | 5.567187e-19 | 1950 | 36.51612 | 56035.31 | 272.0893 | 243.3533 | 90474.14 | 65637.14 | -1.758191 | 0.01745054 | 1950 | 56.33662 | 84444.02 | 330.2456 | 286.941 | 33162.81 | 155917.5 | -4.176489 | 6.660559e-05 | 1950 | 20.81533 | 34668.46 | 200.6025 | 182.8238 | 255192.1 | 125013.8 | -3.348686 | 0.0004480373 | 1950 | 37.63854 | 57302.58 | 267.6887 | 238.3028 | 0 | 0 | 0 | 1
2000 | 20.78611 | 35375.72 | 192.7511 | 175.0633 | 479983.1 | 346407.7 | -9.047084 | 8.972553e-10 | 2000 | 36.019 | 56116.03 | 251.9268 | 223.8688 | 0 | 0 | 0 | 1 |  | 2000 | 59.96335 | 92206.72 | 316.7577 | 270.6544 | 88544.26 | 227525.4 | -5.94225 | 1.142221e-06 | 2000 | 100.659 | 156617.3 | 474.2734 | 395.9648 | 95443.28 | 456678.9 | -11.92702 | 1.182978e-12 | 2000 | 129.0424 | 198523.2 | 511.639 | 412.3774 | 33197.76 | 588345.3 | -15.36574 | 4.307881e-16 | 2000 | 147.9935 | 234844.8 | 595.6235 | 478.2011 | 42060.59 | 697882.2 | -18.2265 | 5.936141e-19 | 2000 | 36.54585 | 57861.9 | 273.0142 | 244.0833 | 90459.14 | 65000.48 | -1.697609 | 0.02006279 | 2000 | 56.41852 | 87262.92 | 331.673 | 288.0415 | 33197.82 | 159064.6 | -4.15427 | 7.0102e-05 | 2000 | 20.81637 | 35709.25 | 201.1295 | 183.2749 | 255290.6 | 121674.6 | -3.17776 | 0.0006641097 | 2000 | 37.74568 | 59187.19 | 268.643 | 239.0494 | 0 | 0 | 0 | 1
2050 | 20.78611 | 36415.02 | 193.2644 | 175.501 | 480120.8 | 343066.6 | -8.741293 | 1.814293e-09 | 2050 | 36.10951 | 57919.27 | 252.8173 | 224.564 | 0 | 0 | 0 | 1 |  | ------------- | [8 empty] | ------------- | [8 empty] | ------------- | [8 empty] | ------------- | [8 empty] | ------------- | [8 empty] | ------------- | [8 empty] | 2050 | 20.81799 | 36750.1 | 201.6435 | 183.7166 | 255386.5 | 118333 | -3.01511 | 0.0009658051 | 2050 | 37.85199 | 61077.14 | 269.5763 | 239.7826 | 0 | 0 | 0 | 1
2100 | 20.78611 | 37454.33 | 193.7653 | 175.9299 | 480256.3 | 339722.2 | -8.44998 | 3.548298e-09 | 2100 | 36.19427 | 59726.89 | 253.6885 | 225.2471 | 0 | 0 | 0 | 1 |  |  | dH | 0 | (Eqn Break) | [6 empty] | dH | 0 | (Eqn Break) | [6 empty] | dH | 0 | (Eqn Break) | [6 empty] | dH | 0 | (Eqn Break) | [6 empty] | dH | 0 | (Eqn Break) | [6 empty] | dH | 0 | (Eqn Break) | [5 empty] | 2100 | 20.82016 | 37791.05 | 202.1452 | 184.1495 | 255479.8 | 114989.1 | -2.860149 | 0.001379912 | 2100 | 37.95776 | 62972.38 | 270.4897 | 240.5029 | 0 | 0 | 0 | 1
2150 | 20.78611 | 38493.64 | 194.2544 | 176.3504 | 480389.8 | 336374.5 | -8.172139 | 6.727614e-09 | 2150 | 36.2734 | 61538.6 | 254.5411 | 225.9185 | 0 | 0 | 0 | 1 |  | ------------- | [8 empty] | ------------- | [8 empty] | ------------- | [8 empty] | ------------- | [8 empty] | ------------- | [8 empty] | ------------- | [8 empty] | 2150 | 20.82289 | 38832.13 | 202.6351 | 184.5737 | 255570.6 | 111643 | -2.712341 | 0.001939363 | 2150 | 38.06323 | 64872.91 | 271.3841 | 241.2107 | 0 | 0 | 0 | 1
2200 | 20.78611 | 39532.94 | 194.7322 | 176.7627 | 480521.3 | 333023.8 | -7.906854 | 1.239214e-08 | 2200 | 36.34701 | 63354.14 | 255.3759 | 226.5785 | 0 | 0 | 0 | 1 |  | 2000 | 59.9450571 | 92212.36 | 316.7577 | 270.6516 | 88549.91 | 227531 | -5.942397 | 1.141833e-06 | 2000 | 100.8536 | 156618.7 | 474.2734 | 395.9641 | 95444.7 | 456680.4 | -11.92706 | 1.182877e-12 | 2000 | 129.0313 | 198524 | 511.639 | 412.377 | 33198.51 | 588346.1 | -15.36576 | 4.307686e-16 | 2000 | 148.015276 | 234843.736 | 595.6235 | 478.2016 | 42059.53 | 697881.1 | -18.22647 | 5.936518e-19 | 2000 | 36.6573315 | 57859.11 | 273.0142 | 244.0847 | 90456.35 | 64997.69 | -1.697536 | 0.02006615 | 2000 | 56.4121398 | 87262.9 | 331.673 | 288.0415 | 33197.81 | 159064.6 | -4.154269 | 7.010207e-05 | 2200 | 20.82616 | 39873.35 | 203.1139 | 184.9896 | 255659 | 108294.9 | -2.571202 | 0.002684093 | 2200 | 38.16863 | 66778.7 | 272.2604 | 241.9064 | 0 | 0 | 0 | 1
2250 | 20.78611 | 40572.25 | 195.1994 | 177.1673 | 480651.1 | 329670.2 | -7.65329 | 2.221824e-08 | 2250 | 36.4152 | 65173.21 | 256.1935 | 227.2276 | 0 | 0 | 0 | 1 |  | 2050 | 60.05664 | 95212.44 | 318.2393 | 271.7942 | 88801.78 | 231002.4 | -5.885912 | 1.300434e-06 | 2050 | 100.9979 | 161665 | 476.7656 | 397.9046 | 95852.88 | 465706.2 | -11.86613 | 1.361027e-12 | 2050 | 129.217 | 204980.2 | 514.8274 | 414.8371 | 34071.65 | 602213.9 | -15.34433 | 4.52551e-16 | 2050 | 148.0485388 | 242245.3 | 599.2788 | 481.1103 | 42933.03 | 714265.8 | -18.1994 | 6.318301e-19 | 2050 | 36.71709 | 59693.48 | 273.9201 | 244.8014 | 90444.14 | 64361.37 | -1.639919 | 0.02291293 | 2050 | 56.49735 | 90085.66 | 333.067 | 289.1228 | 33229.01 | 162210.9 | -4.133112 | 7.360168e-05 | 2250 | 20.82999 | 40914.75 | 203.5819 | 185.3976 | 255744.8 | 104944.7 | -2.436291 | 0.003661924 | 2250 | 38.27419 | 68689.77 | 273.1193 | 242.5906 | 0 | 0 | 0 | 1
2300 | 20.78611 | 41611.55 | 195.6562 | 177.5642 | 480779.2 | 326313.6 | -7.410686 | 3.88431e-08 | 2300 | 36.47806 | 66995.57 | 256.9945 | 227.866 | 0 | 0 | 0 | 1 |  | 2100 | 60.16049 | 98217.9 | 319.6878 | 272.9174 | 89051.99 | 234467.7 | -5.831964 | 1.472436e-06 | 2100 | 101.1322 | 166718.3 | 479.201 | 399.8113 | 96255.68 | 474722.1 | -11.80786 | 1.556463e-12 | 2100 | 129.3897 | 211445.5 | 517.9433 | 417.255 | 34938.76 | 616060.5 | -15.3234 | 4.748963e-16 | 2100 | 148.0818016 | 249648.6 | 602.8468 | 483.9665 | 43790.56 | 730629.4 | -18.17309 | 6.712821e-19 | 2100 | 36.77356 | 61530.76 | 274.8056 | 245.5052 | 90429.99 | 63725.37 | -1.585054 | 0.02599834 | 2100 | 56.57657 | 92912.54 | 334.4294 | 290.1854 | 33256.83 | 165356.4 | -4.112945 | 7.710013e-05 | 2300 | 20.83435 | 41956.36 | 204.0398 | 185.7979 | 255828.2 | 101592.7 | -2.307202 | 0.004929445 | 2300 | 38.3801 | 70606.13 | 273.9617 | 243.2634 | 0 | 0 | 0 | 1
2350 | 20.78611 | 42650.86 | 196.1033 | 177.954 | 480905.8 | 322954.3 | -7.178344 | 6.632176e-08 | 2350 | 36.53568 | 68820.93 | 257.7797 | 228.4942 | 0 | 0 | 0 | 1 |  | 2150 | 60.25731 | 101228.4 | 321.1046 | 274.0216 | 89300.49 | 237927 | -5.78038 | 1.658134e-06 | 2150 | 101.2573 | 171778.1 | 481.5822 | 401.6854 | 96652.95 | 483728.5 | -11.75207 | 1.769831e-12 | 2150 | 129.5508 | 217919 | 520.9898 | 419.6322 | 35799.55 | 629886.6 | -15.30294 | 4.978016e-16 | 2150 | 148.1150644 | 257053.5 | 606.3316 | 486.7718 | 44632.45 | 746972.7 | -18.14752 | 7.119966e-19 | 2150 | 36.82704 | 63370.79 | 275.6715 | 246.1968 | 90413.89 | 63089.73 | -1.53275 | 0.02932581 | 2150 | 56.65035 | 95743.23 | 335.7616 | 291.2298 | 33281.14 | 168501.4 | -4.0937 | 8.059342e-05 | 2350 | 20.83925 | 42998.2 | 204.4879 | 186.1908 | 255909.3 | 98238.85 | -2.183567 | 0.006552896 | 2350 | 38.48656 | 72527.79 | 274.7883 | 243.9254 | 0 | 0 | 0 | 1
2400 | 20.78611 | 43690.16 | 196.5409 | 178.3366 | 481031.1 | 319592.3 | -6.955624 | 1.107581e-07 | 2400 | 36.58814 | 70649.05 | 258.5494 | 229.1123 | 0 | 0 | 0 | 1 |  | 2200 | 60.34773 | 104243.5 | 322.4909 | 275.1075 | 89547.21 | 241380.6 | -5.731005 | 1.857783e-06 | 2200 | 101.3741 | 176843.9 | 483.9114 | 403.5278 | 97044.55 | 492725.7 | -11.69859 | 2.001735e-12 | 2200 | 129.7011 | 224400.4 | 523.9699 | 421.9697 | 36653.77 | 643692.7 | -15.28294 | 5.212637e-16 | 2200 | 148.1483272 | 264460.1 | 609.7371 | 489.5279 | 45459.01 | 763296.6 | -18.12265 | 7.539612e-19 | 2200 | 36.87781 | 65213.42 | 276.5188 | 246.8763 | 90395.86 | 62454.49 | -1.482832 | 0.03289785 | 2200 | 56.71918 | 98577.49 | 337.0647 | 292.2568 | 33301.83 | 171645.8 | -4.075318 | 8.407787e-05 | 2400 | 20.84468 | 44040.29 | 204.9267 | 186.5766 | 255987.8 | 94883.32 | -2.065046 | 0.008609027 | 2400 | 38.59373 | 74454.8 | 275.5997 | 244.5768 | 0 | 0 | 0 | 1
2450 | 20.78611 | 44729.47 | 196.9695 | 178.7125 | 481155.1 | 316227.7 | -6.74194 | 1.81159e-07 | 2450 | 36.63553 | 72479.66 | 259.3043 | 229.7208 | 0 | 0 | 0 | 1 |  | 2250 | 60.43231 | 107263 | 323.848 | 276.1756 | 89792.12 | 244828.6 | -5.683695 | 2.071598e-06 | 2250 | 101.4834 | 181915.4 | 486.1908 | 405.3395 | 97430.33 | 501714.1 | -11.64729 | 2.252734e-12 | 2250 | 129.8418 | 230889 | 526.8862 | 424.2689 | 37501.16 | 657479.5 | -15.26338 | 5.452789e-16 | 2250 | 148.18159 | 271868.3 | 613.0668 | 492.2364 | 46270.51 | 779601.9 | -18.09845 | 7.971626e-19 | 2250 | 36.9261 | 67058.53 | 277.3481 | 247.5443 | 90375.89 | 61819.68 | -1.435144 | 0.0367161 | 2250 | 56.7835 | 101415.1 | 338.3401 | 293.2667 | 33318.81 | 174789.8 | -4.057743 | 8.755013e-05 | 2450 | 20.85064 | 45082.67 | 205.3566 | 186.9555 | 256064 | 91526.19 | -1.951328 | 0.01118592 | 2450 | 38.70179 | 76387.18 | 276.3966 | 245.2181 | 0 | 0 | 0 | 1
2500 | 20.78611 | 45768.77 | 197.3894 | 179.0819 | 481278 | 312860.6 | -6.536751 | 2.90569e-07 | 2500 | 36.67791 | 74312.52 | 260.0449 | 230.3199 | 0 | 0 | 0 | 1 |  | 2300 | 60.51157 | 110286.7 | 325.1771 | 277.2264 | 90035.21 | 248271.2 | -5.638318 | 2.299758e-06 | 2300 | 101.5857 | 186992.1 | 488.4224 | 407.1215 | 97810.2 | 510694 | -11.59802 | 2.52334e-12 | 2300 | 129.9736 | 237384.4 | 529.7415 | 426.5309 | 38341.52 | 671247.5 | -15.24424 | 5.698432e-16 | 2300 | 148.2148528 | 279278.3 | 616.324 | 494.8987 | 47067.18 | 795889.4 | -18.0749 | 8.415862e-19 | 2300 | 36.97213 | 68906 | 278.1602 | 248.201 | 90354 | 61185.34 | -1.389539 | 0.04078133 | 2300 | 56.8437 | 104255.8 | 339.5888 | 294.2602 | 33331.97 | 177933.4 | -4.040925 | 9.100713e-05 | 2500 | 20.85713 | 46125.37 | 205.7779 | 187.3277 | 256137.8 | 88167.52 | -1.842127 | 0.01438376 | 2500 | 38.81087 | 78324.99 | 277.1795 | 245.8495 | 0 | 0 | 0 | 1
------------- | [8 empty] | 2550 | 36.71534 | 76147.37 | 260.7716 | 230.9099 | 0 | 0 | 0 | 1 |  | 2350 | 60.58593 | 113314.1 | 326.4793 | 278.2606 | 90276.47 | 251708.5 | -5.594755 | 2.542406e-06 | 2350 | 101.6816 | 192073.9 | 490.6082 | 408.8746 | 98184.04 | 519665.7 | -11.55067 | 2.814022e-12 | 2350 | 130.0972 | 243886.2 | 532.5381 | 428.7567 | 39174.63 | 684997.3 | -15.22552 | 5.949521e-16 | 2350 | 148.2481156 | 286689.8 | 619.5119 | 497.5162 | 47849.22 | 812159.6 | -18.05197 | 8.872164e-19 | 2350 | 37.01608 | 70755.71 | 278.9558 | 248.847 | 90330.2 | 60551.49 | -1.345885 | 0.04509358 | 2350 | 56.90011 | 107099.4 | 340.8119 | 295.2377 | 33341.24 | 181076.8 | -4.024816 | 9.444604e-05 | 2550 | 20.86415 | 47168.4 | 206.191 | 187.6936 | 256209.2 | 84807.4 | -1.737179 | 0.01831558 | 2550 | 38.92113 | 80268.29 | 277.9492 | 246.4714 | 0 | 0 | 0 | 1
| dH | 0 | (Eqn Break) | [5 empty] | 2600 | 36.74791 | 77983.97 | 261.4849 | 231.491 | 0 | 0 | 0 | 1 |  | 2400 | 60.65582 | 116345.2 | 327.7556 | 279.2784 | 90515.91 | 255140.7 | -5.552896 | 2.799652e-06 | 2400 | 101.7718 | 197160.2 | 492.7499 | 410.5998 | 98551.78 | 528629.5 | -11.50512 | 3.1252e-12 | 2400 | 130.2133 | 250394 | 535.2783 | 430.9474 | 40000.29 | 698729.5 | -15.20719 | 6.206011e-16 | 2400 | 148.2813784 | 294103.1 | 622.6334 | 500.0904 | 48616.83 | 828413.4 | -18.02964 | 9.340366e-19 | 2400 | 37.05813 | 72607.57 | 279.7355 | 249.4824 | 90304.51 | 59918.17 | -1.304062 | 0.0496521 | 2400 | 56.95307 | 109945.7 | 342.0104 | 296.1997 | 33346.52 | 184220.1 | -4.009376 | 9.786429e-05 | 2600 | 20.87168 | 48211.79 | 206.5962 | 188.0532 | 256278.2 | 81445.9 | -1.63624 | 0.02310788 | 2600 | 39.0327 | 82217.13 | 278.706 | 247.0841 | 0 | 0 | 0 | 1
------------- | [8 empty] | 2650 | 36.77565 | 79822.08 | 262.1851 | 232.0636 | 0 | 0 | 0 | 1 |  | 2450 | 60.72159 | 119379.6 | 329.007 | 280.2806 | 90753.56 | 258567.9 | -5.51264 | 3.07157e-06 | 2450 | 101.8565 | 202250.9 | 494.8492 | 412.2978 | 98913.32 | 537585.7 | -11.46127 | 3.457251e-12 | 2450 | 130.3226 | 256907.4 | 537.9643 | 433.1041 | 40818.34 | 712444.5 | -15.18924 | 6.46785e-16 | 2450 | 148.3146412 | 301518 | 625.6912 | 502.6226 | 49370.16 | 844651.4 | -18.00788 | 9.820293e-19 | 2450 | 37.09843 | 74461.49 | 280.5001 | 250.1076 | 90276.93 | 59285.4 | -1.263958 | 0.05445549 | 2450 | 57.00283 | 112794.6 | 343.1853 | 297.1466 | 33347.74 | 187363.2 | -3.994564 | 0.0001012596 | 2650 | 20.87974 | 49255.57 | 206.9938 | 188.4068 | 256344.7 | 78083.1 | -1.539084 | 0.02890122 | 2650 | 39.1457 | 84171.58 | 279.4506 | 247.6877 | 0 | 0 | 0 | 1
2500 | 20.93011 | 45768.34 | 197.3894 | 179.0821 | 481277.5 | 312860.1 | -6.536741 | 2.905752e-07 | 2700 | 36.79864 | 81661.46 | 262.8728 | 232.6278 | 0 | 0 | 0 | 1 |  | 2500 | 60.78356 | 122417.3 | 330.2343 | 281.2674 | 90989.44 | 261990.3 | -5.473892 | 3.358208e-06 | 2500 | 101.9364 | 207345.8 | 496.9078 | 413.9695 | 99268.59 | 546534.6 | -11.41902 | 3.810508e-12 | 2500 | 130.4256 | 263426.1 | 540.5982 | 435.2278 | 41628.59 | 726143 | -15.17166 | 6.734986e-16 | 2500 | 148.347904 | 308934.531 | 628.6878 | 505.114 | 50109.34 | 860874.1 | -17.98667 | 1.031176e-18 | 2500 | 37.13712 | 76317.39 | 281.2499 | 250.723 | 90247.49 | 58653.22 | -1.225471 | 0.0595017 | 2500 | 57.04966 | 115646 | 344.3373 | 298.079 | 33344.82 | 190506.4 | -3.980345 | 0.0001046297 | 2700 | 20.88832 | 50299.77 | 207.3842 | 188.7547 | 256408.9 | 74719.07 | -1.445502 | 0.03585071 | 2700 | 39.26025 | 86131.72 | 280.1834 | 248.2827 | 0 | 0 | 0 | 1
2550 | 20.90528 | 46814.19 | 197.8036 | 179.4451 | 481405.9 | 309490.5 | -6.339547 | 4.575649e-07 | 2750 | 36.81691 | 83501.87 | 263.5482 | 233.1838 | 0 | 0 | 0 | 1 |  | 2550 | 60.84204 | 125457.9 | 331.4386 | 282.2394 | 91223.59 | 265408 | -5.436569 | 3.659582e-06 | 2550 | 102.0117 | 212444.5 | 498.9272 | 415.6156 | 99617.51 | 555476.4 | -11.37828 | 4.185256e-12 | 2550 | 130.5227 | 269949.9 | 543.182 | 437.3193 | 42430.88 | 739825.3 | -15.15445 | 7.00736e-16 | 2550 | 148.3811668 | 316352.8 | 631.6259 | 507.566 | 50834.48 | 877082.2 | -17.96599 | 1.081458e-18 | 2550 | 37.17433 | 78175.18 | 281.9857 | 251.3288 | 90216.21 | 58021.64 | -1.188505 | 0.06478811 | 2550 | 57.09378 | 118499.6 | 345.4675 | 298.9971 | 33337.7 | 193649.7 | -3.966686 | 0.0001079728 | 2750 | 20.89741 | 51344.41 | 207.7676 | 189.0969 | 256470.6 | 71353.87 | -1.355302 | 0.04412639 | 2750 | 39.37646 | 88097.63 | 280.9048 | 248.8693 | 0 | 0 | 0 | 1
2600 | 20.88709 | 47858.98 | 198.2094 | 179.8021 | 481532.4 | 306118.4 | -6.149887 | 7.081296e-07 | 2800 | 36.83053 | 85343.07 | 264.2117 | 233.732 | 0 | 0 | 0 | 1 |  | 2600 | 60.89728 | 128501.4 | 332.6206 | 283.1969 | 91456.07 | 268821.1 | -5.400588 | 3.975683e-06 | 2600 | 102.0828 | 217546.9 | 500.9087 | 417.2369 | 99960.03 | 564411.5 | -11.33897 | 4.581741e-12 | 2600 | 130.6145 | 276478.3 | 545.7174 | 439.3795 | 43225.05 | 753491.9 | -15.13758 | 7.284915e-16 | 2600 | 148.4144296 | 323772.6 | 634.5075 | 509.9795 | 51545.67 | 893276.1 | -17.94583 | 1.132854e-18 | 2600 | 37.21016 | 80034.8 | 282.7079 | 251.9253 | 90183.11 | 57390.69 | -1.152973 | 0.07031158 | 2600 | 57.13541 | 121355.3 | 346.5766 | 299.9015 | 33326.3 | 196793.2 | -3.953555 | 0.000111287 | 2800 | 20.90703 | 52389.52 | 208.1442 | 189.4337 | 256529.8 | 67987.58 | -1.268302 | 0.05391358 | 2800 | 39.49443 | 90069.4 | 281.6154 | 249.4478 | 0 | 0 | 0 | 1
2650 | 20.87503 | 48903 | 198.6071 | 180.1531 | 481657.4 | 302743.9 | -5.967337 | 1.078111e-06 | 2850 | 36.83954 | 87184.84 | 264.8636 | 234.2725 | 0 | 0 | 0 | 1 |  | 2650 | 60.94953 | 131547.6 | 333.7811 | 284.1404 | 91686.91 | 272229.7 | -5.365878 | 4.306477e-06 | 2650 | 102.15 | 222652.7 | 502.8539 | 418.834 | 100296.1 | 573340 | -11.30102 | 5.000165e-12 | 2650 | 130.7012 | 283011.2 | 548.2062 | 441.4095 | 44010.94 | 767143.4 | -15.12104 | 7.567587e-16 | 2650 | 148.4476924 | 331194.2 | 637.3348 | 512.3559 | 52242.98 | 909456.6 | -17.92616 | 1.185343e-18 | 2650 | 37.24472 | 81896.17 | 283.417 | 252.5128 | 90148.2 | 56760.4 | -1.118795 | 0.07606847 | 2650 | 57.17472 | 124213.1 | 347.6653 | 300.7924 | 33310.55 | 199936.9 | -3.940926 | 0.0001145709 | 2850 | 20.91715 | 53435.12 | 208.5143 | 189.7652 | 256586.5 | 64620.25 | -1.184336 | 0.06541304 | 2850 | 39.61426 | 92047.11 | 282.3155 | 250.0183 | 0 | 0 | 0 | 1
2700 | 20.86865 | 49946.57 | 198.9972 | 180.4985 | 481781.3 | 299367 | -5.791502 | 1.616212e-06 | 2900 | 36.84399 | 89026.95 | 265.5044 | 234.8054 | 0 | 0 | 0 | 1 |  | 2700 | 60.99902 | 134596.3 | 334.9208 | 285.0703 | 91916.19 | 275634.1 | -5.332369 | 4.651906e-06 | 2700 | 102.2136 | 227761.8 | 504.7639 | 420.4076 | 100625.6 | 582262.3 | -11.26435 | 5.44069e-12 | 2700 | 130.7834 | 289548.4 | 550.65 | 443.4099 | 44788.42 | 780780.1 | -15.10484 | 7.855311e-16 | 2700 | 148.4809552 | 338617.4 | 640.1099 | 514.6961 | 52926.46 | 925624 | -17.90696 | 1.238905e-18 | 2700 | 37.2781 | 83759.25 | 284.1135 | 253.0916 | 90111.52 | 56130.78 | -1.085896 | 0.08205472 | 2700 | 57.21189 | 127072.7 | 348.7343 | 301.6704 | 33290.39 | 203081 | -3.92877 | 0.0001178229 | 2900 | 20.92779 | 54481.25 | 208.8782 | 190.0916 | 256640.8 | 61251.94 | -1.103247 | 0.07884108 | 2900 | 39.73605 | 94030.86 | 283.0055 | 250.5811 | 0 | 0 | 0 | 1
2750 | 20.86756 | 50989.96 | 199.3801 | 180.8383 | 481904.5 | 295987.8 | -5.622017 | 2.387717e-06 | 2950 | 36.84391 | 90869.17 | 266.1342 | 235.3311 | 0 | 0 | 0 | 1 |  | 2750 | 61.04593 | 137647.5 | 336.0405 | 285.9869 | 92143.96 | 279034.1 | -5.299998 | 5.011891e-06 | 2750 | 102.2738 | 232874 | 506.64 | 421.9585 | 100948.5 | 591178.5 | -11.2289 | 5.903436e-12 | 2750 | 130.8612 | 296089.5 | 553.0505 | 445.3816 | 45557.32 | 794402.5 | -15.08895 | 8.148018e-16 | 2750 | 148.514218 | 346042.3 | 642.8347 | 517.0012 | 53596.15 | 941778.9 | -17.88823 | 1.293517e-18 | 2750 | 37.3104 | 85623.97 | 284.7978 | 253.6619 | 90073.07 | 55501.86 | -1.054207 | 0.08826589 | 2750 | 57.24707 | 129934.2 | 349.7845 | 302.5357 | 33265.76 | 206225.5 | -3.917065 | 0.0001210417 | 2950 | 20.93894 | 55527.91 | 209.2361 | 190.413 | 256692.5 | 57882.72 | -1.024892 | 0.09442963 | 2950 | 39.85987 | 96020.75 | 283.6858 | 251.1364 | 0 | 0 | 0 | 1
2800 | 20.87137 | 52033.41 | 199.7562 | 181.1728 | 482027.3 | 292606.4 | -5.458544 | 3.479012e-06 | 3000 | 36.83935 | 92711.27 | 266.7534 | 235.8497 | 0 | 0 | 0 | 1 |  | 2800 | 61.09045 | 140700.9 | 337.1409 | 286.8906 | 92370.29 | 282430.1 | -5.268707 | 5.386333e-06 | 2800 | 102.331 | 237989.1 | 508.4833 | 423.4872 | 101264.8 | 600088.9 | -11.1946 | 6.388488e-12 | 2800 | 130.9351 | 302634.4 | 555.4091 | 447.3254 | 46317.51 | 808010.9 | -15.07337 | 8.445639e-16 | 2800 | 148.5474808 | 353468.8 | 645.511 | 519.2721 | 54252.08 | 957921.7 | -17.86994 | 1.349155e-18 | 2800 | 37.34167 | 87490.27 | 285.4704 | 254.2239 | 90032.9 | 54873.65 | -1.023663 | 0.09469721 | 2800 | 57.2804 | 132797.4 | 350.8163 | 303.3886 | 33236.59 | 209370.5 | -3.905787 | 0.0001242262 | 3000 | 20.9506 | 56575.15 | 209.5881 | 190.7297 | 256741.7 | 54512.64 | -0.949133 | 0.1124261 | 3000 | 39.98582 | 98016.88 | 284.3568 | 251.6845 | 0 | 0 | 0 | 1
2850 | 20.87974 | 53077.17 | 200.1257 | 181.5021 | 482150.2 | 289222.8 | -5.300767 | 5.003033e-06 | ------------- | [9 empty] | 2850 | 61.13275 | 143756.5 | 338.2225 | 287.7817 | 92595.26 | 285822 | -5.238439 | 5.775116e-06 | 2850 | 102.3853 | 243107.1 | 510.295 | 424.9943 | 101574.4 | 608993.7 | -11.16141 | 6.895893e-12 | 2850 | 131.0053 | 309183 | 557.7272 | 449.242 | 47068.84 | 821605.9 | -15.05809 | 8.7481e-16 | 2850 | 148.5807436 | 360897 | 648.1405 | 521.51 | 54894.24 | 974052.9 | -17.85208 | 1.405795e-18 | 2850 | 37.37201 | 89358.12 | 286.1316 | 254.7779 | 89991 | 54246.18 | -0.9942037 | 0.1013436 | 2850 | 57.31201 | 135662.2 | 351.8304 | 304.2296 | 33202.81 | 212516 | -3.894914 | 0.0001273754 | ------------- | [8 empty] | -------------
2900 | 20.89236 | 54121.45 | 200.4889 | 181.8263 | 482273.4 | 285837 | -5.148391 | 7.105736e-06 | [10 empty] | 2900 | 61.17297 | 146814.1 | 339.2861 | 288.6605 | 92818.93 | 289210 | -5.209145 | 6.178106e-06 | 2900 | 102.4369 | 248227.6 | 512.0761 | 426.4804 | 101877.2 | 617893.2 | -11.12926 | 7.425661e-12 | 2900 | 131.072 | 315734.9 | 560.0062 | 451.1321 | 47811.18 | 835187.8 | -15.0431 | 9.055325e-16 | 2900 | 148.6140064 | 368326.9 | 650.7249 | 523.7156 | 55522.63 | 990173 | -17.83463 | 1.463415e-18 | 2900 | 37.40146 | 91227.46 | 286.7818 | 255.3241 | 89947.41 | 53619.46 | -0.9657739 | 0.1081997 | 2900 | 57.34202 | 138528.6 | 352.8274 | 305.0589 | 33164.36 | 215662.2 | -3.884428 | 0.0001304883
2950 | 20.90895 | 55166.47 | 200.8462 | 182.1457 | 482397.3 | 282449.1 | -5.001143 | 9.973721e-06 | [10 empty] | 2950 | 61.21127 | 149873.7 | 340.3321 | 289.5275 | 93041.38 | 292594.2 | -5.180775 | 6.595156e-06 | 2950 | 102.4859 | 253350.7 | 513.8276 | 427.946 | 102173.2 | 626787.5 | -11.09812 | 7.977769e-12 | 2950 | 131.1355 | 322290.1 | 562.2474 | 452.9965 | 48544.39 | 848757 | -15.02839 | 9.367236e-16 | 2950 | 148.6472692 | 375758.4 | 653.2657 | 525.8899 | 56137.22 | 1006282.4 | -17.81759 | 1.521987e-18 | 2950 | 37.4301 | 93098.25 | 287.4214 | 255.8627 | 89902.15 | 52993.5 | -0.9383214 | 0.11526 | 2950 | 57.37053 | 141396.4 | 353.8079 | 305.8769 | 33121.19 | 218809.1 | -3.87431 | 0.000133564
3000 | 20.92923 | 56212.41 | 201.1978 | 182.4603 | 482522.2 | 279059.1 | -4.858766 | 1.384311e-05 | [10 empty] | 3000 | 61.24776 | 152935.2 | 341.3612 | 290.3828 | 93262.69 | 295974.6 | -5.153285 | 7.026105e-06 | 3000 | 102.5326 | 258476.2 | 515.5505 | 429.3918 | 102462.4 | 635676.8 | -11.06792 | 8.552163e-12 | 3000 | 131.196 | 328848.4 | 564.4519 | 454.8357 | 49268.32 | 862313.8 | -15.01396 | 9.683751e-16 | 3000 | 148.680532 | 383191.64 | 655.7643 | 528.0337 | 56737.98 | 1022381.5 | -17.80093 | 1.581488e-18 | 3000 | 37.45796 | 94970.46 | 288.0508 | 256.3939 | 89855.24 | 52368.32 | -0.9117976 | 0.1225187 | 3000 | 57.39765 | 144265.6 | 354.7723 | 306.6838 | 33073.21 | 221956.7 | -3.864543 | 0.000136602
[19 empty] | ------------- | [8 empty] | ------------- | [8 empty] | ------------- | [8 empty] | ------------- | [8 empty] | ------------- | [8 empty] | -------------
Table II. Composition of gas produced by reaction of 0.5 mol N2 and 0.5 mol O2 vs. T. | [8 empty] | wt % |  | Table III. Composition of gas at 2500 K produced by reacting N2 and O2 in different proportions.
T, K | pN | pN2O | pN2O3 | pN2O4 | pN2O5 | pNO | pNO2 | pO | NOx |  | %N2 | pN | pN2O | pN2O3 | pN2O4 | pN2O5 | pNO | pNO2 | pO
1200 | 2.956169e-18 | 1.280436e-08 | 5.371333e-15 | 1.99351e-17 | 1.381597e-20 | 0.0002667368 | 6.675202e-06 | 1.759479e-08 | 0.0277% |  | 5% | 6.497321e-08 | 1.636588e-07 | 1.764161e-13 | 3.039162e-17 | 4.535361e-20 | 0.01296809 | 2.222612e-05 | 0.01401956
1250 | 2.00459e-17 | 1.796382e-08 | 7.659497e-15 | 2.152949e-17 | 1.540361e-20 | 0.0003833006 | 7.599358e-06 | 4.859741e-08 | 0.03951% |  | 10% | 9.1886e-08 | 3.185875e-07 | 3.253468e-13 | 5.455338e-17 | 7.923902e-20 | 0.01785051 | 2.977813e-05 | 0.01364564
1300 | 1.174049e-16 | 2.457814e-08 | 1.06465e-14 | 2.319161e-17 | 1.709713e-20 | 0.0005356741 | 8.567665e-06 | 1.242051e-07 | 0.0549% |  | 20% | 1.299464e-07 | 6.007344e-07 | 5.453155e-13 | 8.620782e-17 | 1.180559e-19 | 0.02380068 | 3.743346e-05 | 0.01286523
1350 | 6.036189e-16 | 3.288569e-08 | 1.446481e-14 | 2.49223e-17 | 1.889811e-20 | 0.0007303136 | 9.576084e-06 | 2.962726e-07 | 0.07452% |  | 30% | 1.591512e-07 | 8.429034e-07 | 6.695009e-13 | 9.900429e-17 | 1.268233e-19 | 0.0272671 | 4.011563e-05 | 0.01203432
1400 | 2.762495e-15 | 4.313198e-08 | 1.925548e-14 | 2.672226e-17 | 2.080792e-20 | 0.000973905 | 1.062069e-05 | 6.64458e-07 | 0.09905% |  | 40% | 1.83772e-07 | 1.040503e-06 | 7.083856e-13 | 9.698379e-17 | 1.150194e-19 | 0.02914976 | 3.970418e-05 | 0.01114162
1450 | 1.138979e-14 | 5.556637e-08 | 2.516672e-14 | 2.859209e-17 | 2.28277e-20 | 0.001273252 | 1.16977e-05 | 1.410021e-06 | 0.1292% |  | 50% | 2.054633e-07 | 1.187306e-06 | 6.736089e-13 | 8.418732e-17 | 9.114395e-20 | 0.02975085 | 3.699218e-05 | 0.01017086
1500 | 4.27489e-14 | 7.043882e-08 | 3.23523e-14 | 3.053227e-17 | 2.495841e-20 | 0.001635168 | 1.280351e-05 | 2.846801e-06 | 0.1655% |  | 60% | 2.250738e-07 | 1.27435e-06 | 5.783944e-13 | 6.465586e-17 | 6.260861e-20 | 0.02914976 | 3.241833e-05 | 0.009097091
1550 | 1.473896e-13 | 8.799708e-08 | 4.096996e-14 | 3.254318e-17 | 2.720082e-20 | 0.002066373 | 1.393469e-05 | 5.494721e-06 | 0.2088% |  | 70% | 2.431075e-07 | 1.287556e-06 | 4.382912e-13 | 4.243041e-17 | 3.55823e-20 | 0.0272671 | 2.626184e-05 | 0.007878312
1600 | 4.705302e-13 | 1.08484e-07 | 5.117991e-14 | 3.462511e-17 | 2.955554e-20 | 0.002573408 | 1.508801e-05 | 1.018158e-05 | 0.2597% |  | 80% | 2.598929e-07 | 1.201469e-06 | 2.726577e-13 | 2.155195e-17 | 1.475699e-20 | 0.02380068 | 1.871673e-05 | 0.006432614
1650 | 1.400607e-12 | 1.321353e-07 | 6.314332e-14 | 3.677829e-17 | 3.202301e-20 | 0.003162549 | 1.626041e-05 | 1.817897e-05 | 0.3188% |  | 90% | 2.75658e-07 | 9.557626e-07 | 1.084489e-13 | 6.061487e-18 | 2.934778e-21 | 0.01785051 | 9.926044e-06 | 0.004548545
1700 | 3.91135e-12 | 1.591777e-07 | 7.702092e-14 | 3.900283e-17 | 3.460356e-20 | 0.003839742 | 1.744904e-05 | 3.137786e-05 | 0.3868% |  | 95% | 2.832117e-07 | 7.133721e-07 | 4.047263e-14 | 1.599559e-18 | 5.476227e-22 | 0.01296809 | 5.099021e-06 | 0.003216307
1750 | 1.030356e-11 | 1.898269e-07 | 9.297168e-14 | 4.129881e-17 | 3.729742e-20 | 0.004610545 | 1.865125e-05 | 5.250873e-05 | 0.464%
1800 | 2.572792e-11 | 2.242868e-07 | 1.111517e-13 | 4.366623e-17 | 4.010471e-20 | 0.005480085 | 1.986453e-05 | 8.541006e-05 | 0.5512% |  | Table IV. Composition of gas at 2500 K for O2/N2 = 1, vs. Ptotal
1850 | 6.115852e-11 | 2.627482e-07 | 1.317128e-13 | 4.610504e-17 | 4.302548e-20 | 0.006453023 | 2.108659e-05 | 0.0001353477 | 0.6487% |  | Ptotal | pN | pN2O | pN2O3 | pN2O4 | pN2O5 | pNO | pNO2 | pO
1900 | 1.389396e-10 | 3.053877e-07 | 1.548021e-13 | 4.861513e-17 | 4.605974e-20 | 0.00753353 | 2.231529e-05 | 0.0002093861 | 0.757% |  | 1 | 2.054633e-07 | 1.187306e-06 | 6.736089e-13 | 8.418732e-17 | 9.114395e-20 | 0.02975085 | 3.699218e-05 | 0.01017086
1950 | 3.02706e-10 | 3.523677e-07 | 1.805607e-13 | 5.119635e-17 | 4.920745e-20 | 0.008725268 | 2.354863e-05 | 0.0003168102 | 0.8764% |  | 2 | 2.90569e-07 | 3.358208e-06 | 3.810508e-12 | 6.734986e-16 | 1.031176e-18 | 0.0595017 | 0.0001046297 | 0.01438376
2000 | 6.344553e-10 | 4.03836e-07 | 2.091229e-13 | 5.384852e-17 | 5.246857e-20 | 0.01003139 | 2.47848e-05 | 0.0004695964 | 1.007% |  | 4 | 4.109267e-07 | 9.498445e-06 | 2.155549e-11 | 5.387989e-15 | 1.166643e-17 | 0.1190034 | 0.0002959375 | 0.02034171
2050 | 1.282899e-09 | 4.597728e-07 | 2.405979e-13 | 5.656888e-17 | 5.584642e-20 | 0.01145647 | 2.602212e-05 | 0.0006829274 | 1.15% |  | 8 | 5.811381e-07 | 2.686566e-05 | 1.219362e-10 | 4.310391e-14 | 1.319905e-16 | 0.2380068 | 0.0008370376 | 0.02876753
2100 | 2.509025e-09 | 5.205848e-07 | 2.751463e-13 | 5.936204e-17 | 5.933352e-20 | 0.01299917 | 2.725901e-05 | 0.0009757452 | 1.304% |  | 16 | 8.218534e-07 | 7.598756e-05 | 6.897756e-10 | 3.448313e-13 | 1.493302e-15 | 0.4760136 | 0.0023675 | 0.04068343
2150 | 4.757142e-09 | 5.86239e-07 | 3.128648e-13 | 6.22252e-17 | 6.29322e-20 | 0.01466291 | 2.849408e-05 | 0.001371336 | 1.471%
2200 | 8.762564e-09 | 6.568255e-07 | 3.538601e-13 | 6.515796e-17 | 6.664139e-20 | 0.01644893 | 2.972602e-05 | 0.001897941 | 1.65%
2250 | 1.571067e-08 | 7.324205e-07 | 3.982308e-13 | 6.815986e-17 | 7.045989e-20 | 0.01835805 | 3.095365e-05 | 0.002589371 | 1.841%
2300 | 2.746622e-08 | 8.130873e-07 | 4.460677e-13 | 7.12304e-17 | 7.438642e-20 | 0.02039067 | 3.217588e-05 | 0.003485644 | 2.045%
2350 | 4.689656e-08 | 8.988764e-07 | 4.974534e-13 | 7.436902e-17 | 7.841959e-20 | 0.02254679 | 3.339172e-05 | 0.004633597 | 2.26%
2400 | 7.831781e-08 | 9.898263e-07 | 5.524625e-13 | 7.757514e-17 | 8.255795e-20 | 0.02482605 | 3.460025e-05 | 0.006087502 | 2.489%
2450 | 1.280987e-07 | 1.085964e-06 | 6.111615e-13 | 8.084813e-17 | 8.679995e-20 | 0.02722774 | 3.580066e-05 | 0.007909639 | 2.729%
2500 | 2.054633e-07 | 1.187306e-06 | 6.736089e-13 | 8.418732e-17 | 9.114395e-20 | 0.02975085 | 3.699218e-05 | 0.01017086 | 2.982%
2550 | 3.235473e-07 | 1.293858e-06 | 7.398558e-13 | 8.759201e-17 | 9.558824e-20 | 0.03239406 | 3.817414e-05 | 0.01295107 | 3.246%
2600 | 5.007233e-07 | 1.405616e-06 | 8.099451e-13 | 9.106144e-17 | 1.001311e-19 | 0.03515579 | 3.93459e-05 | 0.01633974 | 3.523%
2650 | 7.623396e-07 | 1.52257e-06 | 8.839127e-13 | 9.459483e-17 | 1.047705e-19 | 0.03803423 | 4.050692e-05 | 0.02043625 | 3.811% | [11 empty] | Figure 2. Partial pressures of Nox gases at 2500 K as a function of initial gas composition.
2700 | 1.142835e-06 | 1.644697e-06 | 9.617872e-13 | 9.819138e-17 | 1.095048e-19 | 0.04102736 | 4.165667e-05 | 0.02535028 | 4.11% | [12 empty] | Total pressure = 1 atm. N2O5 not plotted. Logarithmetic p scale.
2750 | 1.688371e-06 | 1.771971e-06 | 1.04359e-12 | 1.018502e-16 | 1.143318e-19 | 0.04413295 | 4.27947e-05 | 0.03120207 | 4.421%
2800 | 2.460033e-06 | 1.904356e-06 | 1.129336e-12 | 1.055705e-16 | 1.192495e-19 | 0.04734861 | 4.39206e-05 | 0.03812266 | 4.743%
Figure 3. Partial pressures of NOX gases at 2500 K as a function of Ptotal. Initial gas was equimolar
in N2 and O2. Logarithmetic p scale.
Figure 1. Partial pressures of NOx gases created by reaction between an equimolar mixture of O2 and N2. Ptotal = 1 atm.
pN2 & pO2 set = ½ atm. N2O5 not plotted. Logarithmetic p scale.
Note on C57: The p of each gas was calculated by assuming that the pN2 = pO2 = 0.5 atm. This is a very good assumption up to about 2400 K. It is a reasonable assumption up to about 2800 K.
Note on L55: The values in column L are based on an initial 1 mol of N2/O2 mixture, which weighs 30 g. The assumption is that the number of mols of gas remains at 1, which is a very good assumption to about 2400 K, and a fairly good assumption to about 2800 K.

## NOX-TH
Results of THERBAL calculations on Nox formed from O2/N2 mixtures. Ptotal = 1 atm.
Compare these results to those calculated in worksheet NOX.
| INPUT | [5 empty] | OUTPUT
| Species | Descriptor | Amount | Unit | T | T Unit | Species | Descriptor | Phase
| N2 | (g) | 1 | m |  |  | N | (g) | G
| O2 | (g) | 1 | m |  |  | N2 | (g) | G
[7 empty] | N2O | (g) | G
[7 empty] | N2O3 | (g) | G
[7 empty] | N2O4 | (g) | G
[7 empty] | N2O5 | (g) | G
[7 empty] | NO | (g) | G
[7 empty] | NO2 | (g) | G
[7 empty] | O | (g) | G
[7 empty] | O2 | (g) | G
| Run at | T (K) | P (Atm) | Ext. Heat (Cal)
|  | 1200 - 2800 | 1 | 0
|  | INPUT(S) | OUTPUT, log(pgas)
|  | T | N | N2 | N2O | N2O3 | N2O4 | N2O5 | NO | NO2 | O | O2
|  | 1200 | -17.53108 | -0.3011472 | -7.893568 | -14.27158 | -16.70233 | -19.86193 | -3.574365 | -5.17619 | -7.755441 | -0.3011501
|  | 1300 | -15.93202 | -0.3012643 | -7.610525 | -13.97471 | -16.63696 | -19.76979 | -3.271634 | -5.067957 | -6.906659 | -0.3012681
|  | 1400 | -14.56036 | -0.301455 | -7.366536 | -13.71782 | -16.57599 | -19.68515 | -3.012184 | -4.974945 | -6.178354 | -0.3014598
|  | 1500 | -13.37076 | -0.3017426 | -7.153934 | -13.49317 | -16.51896 | -19.60716 | -2.787404 | -4.894193 | -5.546545 | -0.3017493
|  | 1600 | -12.3292 | -0.3021511 | -6.966977 | -13.29498 | -16.46556 | -19.53517 | -2.590848 | -4.8235 | -4.993238 | -0.302162
|  | 1700 | -11.40964 | -0.3027042 | -6.801278 | -13.11885 | -16.41553 | -19.46864 | -2.417595 | -4.761194 | -4.504662 | -0.3027253
|  | 1800 | -10.59184 | -0.3034252 | -6.653435 | -12.96137 | -16.36869 | -19.40715 | -2.263828 | -4.705988 | -4.070106 | -0.3034708
|  | 1900 | -9.859805 | -0.304338 | -6.520771 | -12.81986 | -16.3249 | -19.35035 | -2.126543 | -4.656883 | -3.681112 | -0.3044387
|  | 2000 | -9.200729 | -0.305469 | -6.401159 | -12.69222 | -16.28412 | -19.29801 | -2.003356 | -4.613106 | -3.330922 | -0.3056844
|  | 2100 | -8.604255 | -0.3068506 | -6.293045 | -12.57683 | -16.24637 | -19.25 | -1.892283 | -4.574072 | -3.014081 | -0.3072885
|  | 2200 | -8.06191 | -0.3085212 | -6.194785 | -12.47234 | -16.21173 | -19.20641 | -1.791925 | -4.539353 | -2.726143 | -0.3093646
|  | 2300 | -7.566698 | -0.3105331 | -6.105456 | -12.37784 | -16.18046 | -19.16744 | -1.700983 | -4.508674 | -2.463472 | -0.3120762
|  | 2400 | -7.112801 | -0.3129534 | -6.024231 | -12.2927 | -16.15296 | -19.13352 | -1.618494 | -4.481903 | -2.223077 | -0.3156467
|  | 2500 | -6.695342 | -0.3158665 | -5.950496 | -12.21659 | -16.1298 | -19.10528 | -1.543714 | -4.459052 | -2.002499 | -0.3203729
|  | 2600 | -6.310194 | -0.3193756 | -5.883825 | -12.14944 | -16.11175 | -19.0836 | -1.476095 | -4.440277 | -1.799723 | -0.3266363
|  | 2700 | -5.953885 | -0.3236012 | -5.823963 | -12.09145 | -16.09978 | -19.06965 | -1.415263 | -4.425879 | -1.613104 | -0.3349126
|  | 2800 | -5.623432 | -0.3286771 | -5.770804 | -12.04307 | -16.09512 | -19.06486 | -1.360994 | -4.416297 | -1.441319 | -0.3457791
| Inputs |  |  |  | log(pgas) at 2500 K.
N2 | O2 | %N2 | N | N2 | N2O | N2O3 | N2O4 | N2O5 | NO | NO2 | O | O2
0.1 | 0.9 | 10% | -7.05811 | -1.041403 | -6.543908 | -12.54575 | -16.32684 | -19.17019 | -1.774357 | -4.55757 | -1.870374 | -0.05612273
0.3 | 0.7 | 30% | -6.805868 | -0.5449795 | -6.103437 | -12.21864 | -16.05692 | -18.95691 | -1.582105 | -4.422507 | -1.924948 | -0.1695499
0.5 | 0.5 | 50% | -6.687326 | -0.3159305 | -5.949095 | -12.21516 | -16.12939 | -19.10477 | -1.542293 | -4.458636 | -1.998275 | -0.3204817
0.7 | 0.3 | 70% | -6.607768 | -0.1648447 | -5.912026 | -12.40758 | -16.43706 | -19.52715 | -1.580773 | -4.612367 | -2.110915 | -0.5500346
0.9 | 0.1 | 90% | -6.546738 | -0.05080795 | -6.047155 | -13.04249 | -17.32237 | -20.66232 | -1.772927 | -5.05492 | -2.358705 | -1.049883
Note on D5: Amount input
Note on E5: Amount unit: M for Mol L for Liters G for Grams
Note on F5: Optional Temperature for Net Heat Calculation
Note on G5: Temperature Unit: C for Censius K for Kelvin
Note on J5: Phase Input: Gas phase (G) must be included in the process

## SON
| Equilibrium calculations in the S-O and S-O-N system between 900 and 1150 K. | [31 empty] | T, K | 940 | 980 | 1020 | 1060
|  | See comments in cells B61, AA2, AR2, and AH75. | [19 empty] | A/T | B | [7 empty] | 2SO2 + O2 ==> 2SO3 |  | log(Krx) | 1.168617 | 0.7260204 | 0.3181373 | -0.05896226
[19 empty] | SO2 +½O2 ==> SO3 |  | Log(Krx) = | 10193 | -9.675 | [9 empty] | Krx | 14.74406 | 5.321333 | 2.080354 | 0.8730472
Table I. Thermodynamic data for SO2 and SO3.
| SO2, (g) |  | GFW: | 64.0648 | Dens (g/cm3): | 0.00262 | Tmax (K) | 5000 |  | SO3, (g) |  | GFW: | 80.0642 | Dens (g/cm3): | 0.00352 | Tmax (K) | 5000 |  | Table III. Effect of T at Ptotal = 1 atm | [5 empty] | Table IV. Effect of P at 1000 K. | [5 empty] | Table V. Arrangement for calculating p(gas) for air + 1 mol SO2. | [7 empty] | Table VI. Results of reaction between 1 mol SO2 and air at Ptot = 1 atm.
| (Sulfur Dioxide) |  | dH298°: | -296812.96 | S298°: | 248.1112 | Reference: | 1, J |  | (Sulfur Trioxide) |  | dH298°: | -395722.72 | S298°: | 256.663296 | Reference: | 1, J |  | T, K | 950 | 1000 | 1050 | 1100 | 1150 | Krx at 1000 K | 3.296005 | 3.295901 | 3.295985 | 3.2961 | 3.295991 |  | Sample calculation at 1060 K using goal seek. | [7 empty] | Values calculated in Table V, then copied to these tables.
| Elements: |  | %S | %O | [5 empty] | Elements: |  | %S | %O | [5 empty] | log(Krx) | 1.054474 | 0.518 | 0.03261905 | -0.4086364 | -0.8115217 | Ptotal, atm | 0.3 | 1 | 3 | 10 | 30 | [9 empty] | 940 K
| Atomic composition: |  | 33.33333 | 66.66667 | [5 empty] | Atomic composition: |  | 25 | 75 | [5 empty] | Krx | 11.33636 | 3.296097 | 1.078001 | 0.3902686 | 0.1543399 | mols SO3 | 0.3322218 | 0.4563207 | 0.5695784 | 0.6805701 | 0.763719 | mols air | pSO2 | pSO3 | pSO3sqrd | pSO2sqrd | pO2 | (pSO2)^2*pO2 | Keq at 1060 K | d | t | x | n | mols N2 | S mols out | mols SO3 | %SO2 converted to SO3
| Weight composition: |  | 50.05245 | 49.94755 | [5 empty] | Weight composition: |  | 40.05036 | 59.94964 | [5 empty] | mols SO3 | 0.5830597 | 0.4563207 | 0.3407316 | 0.2463107 | 0.1750754 | [6 empty] | 0.6 | 0.5585871 | 0.09660052 | 0.00933166 | 0.3120196 | 0.03425339 | 0.01068773 | 0.8731191 | 0.5168421 | 0.1573206 | 0.006284215 | 0.3195531 | 0.474 | 1.483322 | 0.233357 | 23.3357
| Comments: | S: trans. at 368.3, melts at 388.36, 2nd order trans. at 432.02, and normal b.p. at 717.824 K. Calc'd. b.p. to S2 at 881.8 K. | [7 empty] | Comments: | S has several transitions. SO3 is a liquid at 298.15 K; b.p. is 314 K. | [7 empty] | GoalSeek | 11.33627 | 3.295901 | 1.077458 | 0.3902154 | 0.1542461 | [6 empty] | 0.8 | 0.4838034 | 0.09934918 | 0.00987026 | 0.2340657 | 0.04829504 | 0.01130421 | 0.8731489 | 0.4260163 | 0.1793621 | 0.01202252 | 0.3825991 | 0.632 | 1.65186 | 0.296281 | 29.6281
|  |  | Unit: | (K, g-mole, J) | [7 empty] | Unit: | (K, g-mole, J) | [17 empty] | 1 | 0.4262326 | 0.09835659 | 0.009674019 | 0.1816742 | 0.06098542 | 0.01107948 | 0.8731476 | 0.3566617 | 0.1911177 | 0.01947481 | 0.4327458 | 0.79 | 1.825552 | 0.3488954 | 34.88954
| T (K) | Cp | HT-H298 | S° | (H°298-G°T)/T | dHf° | dGf° | Log(Kf) | Kf | T (K) | Cp | HT-H298 | S° | (H°298-G°T)/T | dHf° | dGf° | Log(Kf) | Kf | %SO3 | 48.25% | 35.88% | 25.63% | 17.89% | 12.4% | % SO3 | 24.91% | 35.88% | 46.87% | 58.68% | 68.3% | 1.2 | 0.3806765 | 0.09559515 | 0.009138433 | 0.1449146 | 0.07222287 | 0.01046615 | 0.873142 | 0.3036143 | 0.1953226 | 0.0280708 | 0.4729922 | 0.948 | 2.004261 | 0.3914776 | 39.14776
| 298.15 | 39.87354 | 0 | 248.1112 | 248.1112 | -296814 | -300099.8 | 52.57532 | 3.7612e+52 | 298.15 | 50.65989 | 0 | 256.663296 | 256.663296 | -395721.3 | -370991.1 | 64.99496 | 9.8847e+64 | %SO2 | 34.5% | 42.75% | 49.58% | 54.74% | 58.4% | %SO2 | 50.06% | 42.75% | 35.42% | 27.54% | 21.13% | 1.4 | 0.3437913 | 0.09205315 | 0.008473783 | 0.1181924 | 0.08211168 | 0.009704978 | 0.8731378 | 0.2627026 | 0.1944809 | 0.0371715 | 0.505645 | 1.106 | 2.187305 | 0.4253892 | 42.53892
[19 empty] | %O2 | 17.25% | 21.37% | 24.79% | 27.37% | 29.2% | %O2 | 25.03% | 21.37% | 17.71% | 13.77% | 10.57% | 1.6 | 0.313348 | 0.08823579 | 0.007785554 | 0.09818698 | 0.09081427 | 0.008916779 | 0.8731353 | 0.2307088 | 0.190551 | 0.04626779 | 0.5324724 | 1.264 | 2.373832 | 0.4523361 | 45.23361
| 300 | 39.94344 | 72.81931 | 248.3581 | 248.1153 | -296836.3 | -300120.1 | 52.25464 | 1.7974e+52 | 300 | 50.80472 | 95.2496 | 256.9771 | 256.6596 | -395750.8 | -370837.5 | 64.56743 | 3.6934e+64 | %SO2 converted | 58.31% | 45.63% | 34.07% | 24.63% | 17.51% | %SO2 converted | 33.22% | 45.63% | 56.96% | 68.06% | 76.37% | 1.8 | 0.2878118 | 0.08440298 | 0.007123864 | 0.08283565 | 0.09849571 | 0.008158956 | 0.8731342 | 0.2052637 | 0.1848964 | 0.05503231 | 0.5548076 | 1.422 | 2.563051 | 0.4738988 | 47.38988
| 350 | 41.83382 | 2117.419 | 254.6578 | 248.6081 | -297432.3 | -300620 | 44.8643 | 7.3164e+44 | 350 | 54.52809 | 2730.224 | 265.0934 | 257.2928 | -396493.5 | -366625.1 | 54.71485 | 5.1862e+54 | [12 empty] | 2 | 0.2660946 | 0.08068646 | 0.006510305 | 0.07080634 | 0.1053048 | 0.007456249 | 0.873134 | 0.1846722 | 0.1783933 | 0.06329086 | 0.5736436 | 1.58 | 2.754324 | 0.491353 | 49.1353
| 368.3 | 42.50384 | 2889.137 | 256.8069 | 248.9624 | -297643.3 | -300781.2 | 42.65796 | 4.5494e+42 | 368.3 | 55.78524 | 3739.681 | 267.9044 | 257.7505 | -396738.6 | -365057.1 | 51.77381 | 5.9403e+51 | [12 empty] | 2.5 | 0.2238015 | 0.07223157 | 0.0052174 | 0.05008712 | 0.1193016 | 0.005975472 | 0.873136 | 0.1473521 | 0.1614226 | 0.0813954 | 0.6098299 | 1.975 | 3.238608 | 0.5227844 | 52.27844
| ------------- | [8 empty] | ------------- | [20 empty] | 3 | 0.1930654 | 0.06506812 | 0.00423386 | 0.03727425 | 0.1300901 | 0.004849009 | 0.8731393 | 0.1224573 | 0.1457631 | 0.09609728 | 0.6356823 | 2.37 | 3.728277 | 0.5434453 | 54.34453
| 368.3 | 42.50384 | 2889.137 | 256.8069 | 248.9624 | -298045 | -300781.2 | 42.65796 | 4.5494e+42 | 368.3 | 55.78524 | 3739.681 | 267.9044 | 257.7505 | -397140.3 | -365057.1 | 51.77381 | 5.9403e+51 | [12 empty] | 3.5 | 0.1697316 | 0.05905191 | 0.003487128 | 0.02880883 | 0.1386299 | 0.003993766 | 0.8731428 | 0.1047295 | 0.1321793 | 0.1080383 | 0.6550529 | 2.765 | 4.221033 | 0.5579334 | 55.79334
| 388.36 | 43.21493 | 3748.94 | 259.0799 | 249.4266 | -298282.7 | -300923.8 | 40.47372 | 2.9766e+40 | 388.36 | 57.09487 | 4871.988 | 270.8977 | 258.3527 | -397405.3 | -363302.4 | 48.86353 | 7.3036e+48 | [12 empty] | 4 | 0.1514191 | 0.05397874 | 0.002913704 | 0.02292776 | 0.1455448 | 0.003337017 | 0.8731463 | 0.09147971 | 0.1205781 | 0.1178395 | 0.6701027 | 3.16 | 4.715695 | 0.5686096 | 56.86096
| ------------- | [8 empty] | ------------- | [20 empty] | 5 | 0.124531 | 0.04596623 | 0.002112894 | 0.01550796 | 0.1560389 | 0.002419845 | 0.8731525 | 0.07300551 | 0.1021758 | 0.1328525 | 0.6919662 | 3.95 | 5.708371 | 0.5832574 | 58.32574
| 388.36 | 43.21493 | 3748.94 | 259.0799 | 249.4266 | -300010.6 | -300923.7 | 40.47371 | 2.9765e+40 | 388.36 | 57.09487 | 4871.988 | 270.8977 | 258.3527 | -399133.1 | -363302.3 | 48.86352 | 7.3033e+48
| 400 | 43.61508 | 4254.3 | 260.362 | 249.7263 | -300228.5 | -300947.9 | 39.29908 | 1.991e+39 | 400 | 57.82232 | 5540.829 | 272.5946 | 258.7425 | -399362.4 | -362225 | 47.30091 | 1.9995e+47 | [21 empty] | 980 K
| 432 | 44.66504 | 5666.98 | 263.759 | 250.641 | -300884.5 | -300980.4 | 36.39197 | 2.4659e+36 | 432 | 59.70339 | 7421.696 | 277.1172 | 259.9373 | -400034.6 | -359228.2 | 43.4348 | 2.7214e+43 | [20 empty] | d | t | x | n | mols N2 | S mols out | mols SO3 | %SO2 converted to SO3
| ------------- | [8 empty] | ------------- | [28 empty] | 0.5276589 | 0.141587 | 0.01353148 | 0.3172226 | 0.474 | 1.494219 | 0.211562 | 21.1562
| 432 | 44.66504 | 5666.98 | 263.759 | 250.641 | -300884.6 | -300980.5 | 36.39198 | 2.466e+36 | 432 | 59.70339 | 7421.696 | 277.1172 | 259.9373 | -400034.7 | -359228.3 | 43.43481 | 2.7215e+43 | [20 empty] | 0.4435029 | 0.1551499 | 0.02299872 | 0.3783485 | 0.632 | 1.670417 | 0.2591651 | 25.91651
| 450 | 45.22277 | 6476.006 | 265.5937 | 251.2026 | -301400.1 | -300973.8 | 34.93552 | 8.6204e+34 | 450 | 60.68833 | 8505.298 | 279.5746 | 260.6739 | -400550.3 | -357517.3 | 41.49881 | 3.1536e+41 | [20 empty] | 0.3799374 | 0.1600834 | 0.03336266 | 0.4266165 | 0.79 | 1.85178 | 0.2964394 | 29.64394
| 500 | 46.65064 | 8773.571 | 270.4339 | 252.8867 | -302663.9 | -300856.6 | 31.42973 | 2.6899e+31 | 500 | 63.1716 | 11603.28 | 286.1004 | 262.8938 | -401786.1 | -352667.2 | 36.84225 | 6.9543e+36 | [20 empty] | 0.3310555 | 0.1598106 | 0.04379296 | 0.465341 | 0.948 | 2.037216 | 0.3255686 | 32.55686
| 550 | 47.91178 | 11138.29 | 274.9405 | 254.6891 | -303737.3 | -300622.6 | 28.55026 | 3.5502e+28 | 550 | 65.32495 | 14816.96 | 292.2247 | 265.2847 | -402796 | -347704.8 | 33.02168 | 1.0512e+33 | [20 empty] | 0.2926948 | 0.1565961 | 0.05379346 | 0.4969157 | 1.106 | 2.22573 | 0.3485406 | 34.85406
| 600 | 49.02459 | 13562.28 | 279.1581 | 256.5543 | -304672.9 | -300297.3 | 26.14275 | 1.3891e+26 | 600 | 67.19727 | 18131.1 | 297.9908 | 267.7723 | -403639 | -342658.3 | 29.83053 | 6.7692e+29 | [20 empty] | 0.2619803 | 0.1518339 | 0.06312464 | 0.5230612 | 1.264 | 2.416543 | 0.3669131 | 36.69131
| 650 | 50.00767 | 16038.59 | 283.1218 | 258.4471 | -305507.6 | -299898.2 | 24.0997 | 1.258e+24 | 650 | 68.83071 | 21532.71 | 303.4354 | 270.3082 | -404357.6 | -337546.6 | 27.12511 | 1.3339e+27 | [20 empty] | 0.2369279 | 0.1463486 | 0.07170421 | 0.5450192 | 1.422 | 2.609082 | 0.3818356 | 38.18356
| 700 | 50.87796 | 18561.16 | 286.8603 | 260.3443 | -306268.6 | -299437.7 | 22.34393 | 2.2077e+22 | 700 | 70.26067 | 25010.78 | 308.5898 | 272.8602 | -404982.8 | -332383.4 | 24.80232 | 6.3434e+24 | [20 empty] | 0.2161524 | 0.1406171 | 0.07953464 | 0.5636958 | 1.58 | 2.80293 | 0.3941399 | 39.41399
| 750 | 51.65034 | 21124.75 | 290.3974 | 262.231 | -306976.2 | -298924.9 | 20.81862 | 6.5859e+20 | 750 | 71.51663 | 28555.88 | 313.4811 | 275.4066 | -405538.2 | -327178 | 22.7863 | 6.1137e+22 | [20 empty] | 0.177119 | 0.1266945 | 0.09615483 | 0.6000317 | 1.975 | 3.291493 | 0.4170141 | 41.70141
| 800 | 52.33762 | 23724.78 | 293.7532 | 264.0972 | -307645.7 | -298366.1 | 19.48097 | 3.0267e+19 | 800 | 72.6231 | 32159.95 | 318.1327 | 277.9328 | -406042.1 | -321937.3 | 21.01998 | 1.0471e+21 | [20 empty] | 0.1499344 | 0.1143607 | 0.1093256 | 0.6263794 | 2.37 | 3.78365 | 0.4327008 | 43.27008
| 850 | 52.95074 | 26357.28 | 296.9449 | 265.9363 | -308289.5 | -297766.3 | 18.29817 | 1.9869e+18 | 850 | 73.60053 | 35816.04 | 322.5654 | 280.4289 | -406508.7 | -316666.3 | 19.4596 | 2.8814e+19 | [20 empty] | 0.1299502 | 0.103806 | 0.1199078 | 0.6463359 | 2.765 | 4.277961 | 0.444078 | 44.4078
| 881.8 | 53.30645 | 28046.83 | 298.8963 | 267.0899 | -308689.9 | -297365.2 | 17.61453 | 4.1165e+17 | 881.8 | 74.163 | 38165.6 | 325.2791 | 281.9976 | -406791.5 | -313299.8 | 18.55843 | 3.6177e+18 | [20 empty] | 0.1146525 | 0.09483051 | 0.1285505 | 0.6619664 | 3.16 | 4.773656 | 0.4526882 | 45.26882
| ------------- | [8 empty] | ------------- | [28 empty] | 0.09278889 | 0.08059394 | 0.141755 | 0.6848622 | 3.95 | 5.767584 | 0.4648323 | 46.48323
| 881.8 | 53.30645 | 28046.83 | 298.8963 | 267.0899 | -361947.2 | -297368.5 | 17.61473 | 4.1184e+17 | 881.8 | 74.163 | 38165.6 | 325.2791 | 281.9976 | -460048.7 | -313303.1 | 18.55862 | 3.6193e+18
| 900 | 53.49907 | 29018.78 | 299.9873 | 267.7442 | -361935.2 | -296035.7 | 17.18117 | 1.5176e+17 | 900 | 74.46606 | 39518.14 | 326.7973 | 282.8882 | -459967.9 | -310275.2 | 18.00759 | 1.0176e+18 | [21 empty] | 1020 K
| 950 | 53.9906 | 31706.24 | 302.8932 | 269.5182 | -361897.4 | -292375.6 | 16.07565 | 11902942399774500 | 950 | 75.23413 | 43261.03 | 330.8444 | 285.3065 | -459735.7 | -301965.2 | 16.60292 | 40078840429960200 | Figure 2. Gas composition resulting from reaction between 1 mol SO2 and ½ mol O2 | [19 empty] | d | t | x | n | mols N2 | S mols out | mols SO3 | %SO2 converted to SO3 | Figure 5. Conversion of 1 mol of SO2 to SO3 by addition of air at various temperatures. Ptotal = 1 atm.
| 1000 | 54.43221 | 34417.01 | 305.674 | 271.257 | -361853.7 | -288717.7 | 15.0808 | 1204492309849340 | 1000 | 75.91698 | 47040.14 | 334.7212 | 287.681 | -459491 | -293667.8 | 15.33936 | 2184558127182880 |  | at Ptotal = 1 atm. Trendline fit for %SO2 converted shown as red dashed line. | [18 empty] | 0.5425288 | 0.1199582 | 0.02349427 | 0.3140188 | 0.474 | 1.509464 | 0.1810725 | 18.10725
| 1050 | 54.82979 | 37148.73 | 308.3395 | 272.9598 | -361805.3 | -285062.1 | 14.18082 | 151640840743415 | 1050 | 76.52503 | 50851.48 | 338.4402 | 290.0102 | -459236.3 | -285382.8 | 14.19677 | 157315627176604 | [20 empty] | 0.4640137 | 0.1267502 | 0.03587323 | 0.3733628 | 0.632 | 1.692723 | 0.2145531 | 21.45531
| 1100 | 55.18845 | 39899.34 | 310.8986 | 274.6265 | -361753.2 | -281408.9 | 13.36276 | 23054686305302.6 | 1100 | 77.06723 | 54691.54 | 342.0129 | 292.2933 | -458973.7 | -277110.2 | 13.15864 | 14409119708465.7 | [20 empty] | 0.4042941 | 0.1276078 | 0.04789549 | 0.4202025 | 0.79 | 1.880046 | 0.2399086 | 23.99086
| 1150 | 55.51263 | 42667 | 313.3591 | 276.2574 | -361698.5 | -277758.1 | 12.61595 | 4129980770845.9 | 1150 | 77.5513 | 58557.23 | 345.4495 | 294.5302 | -458705 | -268849.7 | 12.21132 | 1626763628300.7 | [20 empty] | 0.357682 | 0.1253527 | 0.0590484 | 0.4579169 | 0.948 | 2.070245 | 0.2595107 | 25.95107
| 1200 | 55.80618 | 45450.09 | 315.728 | 277.853 | -361642 | -274109.7 | 11.93148 | 854036669307.0 | 1200 | 77.98391 | 62445.81 | 348.7594 | 296.7212 | -458431.9 | -260600.9 | 11.34347 | 220529780818.5 | [20 empty] | 0.3204419 | 0.121547 | 0.06917123 | 0.4888398 | 1.106 | 2.2625 | 0.2750002 | 27.50002
| 1250 | 56.0725 | 48247.16 | 318.0116 | 279.4139 | -361584.4 | -270463.7 | 11.30186 | 200383606981.6 | 1250 | 78.37089 | 66354.86 | 351.9508 | 298.8669 | -458155.8 | -252363.7 | 10.54552 | 35116971775.8 | [20 empty] | 0.2900795 | 0.1170445 | 0.07827141 | 0.5146047 | 1.264 | 2.456255 | 0.287491 | 28.7491
| 1300 | 56.31455 | 51056.93 | 320.2156 | 280.9411 | -361526.4 | -266820 | 10.72077 | 52574202818.8 | 1300 | 78.71732 | 70282.23 | 355.0315 | 300.9682 | -457877.9 | -244137.5 | 9.809393 | 6447525562.8 | [20 empty] | 0.2648884 | 0.1123098 | 0.08642603 | 0.5363758 | 1.422 | 2.651126 | 0.2977473 | 29.77473
[39 empty] | 0.2436718 | 0.1075939 | 0.09373464 | 0.5549997 | 1.58 | 2.846848 | 0.3063034 | 30.63034
[39 empty] | 0.2029177 | 0.09659601 | 0.1089467 | 0.5915396 | 1.975 | 3.338745 | 0.3225095 | 32.25095
Table II. log(Krx) for: 2SO2 + O2 ==> 2SO3 | [38 empty] | 0.1737784 | 0.08711041 | 0.1208047 | 0.6183065 | 2.37 | 3.833051 | 0.3338986 | 33.38986
| T, K | 1/T | log(Krx) | [35 empty] | 0.1519291 | 0.07907976 | 0.1302516 | 0.6387395 | 2.765 | 4.328838 | 0.3423235 | 34.23235
| 900 | 0.001111111 | 1.652844 | [35 empty] | 0.1349467 | 0.0722814 | 0.1379309 | 0.6548409 | 3.16 | 4.825599 | 0.3488011 | 34.88011
| 950 | 0.001052632 | 1.054522 | [35 empty] | 0.1102743 | 0.06151891 | 0.1496235 | 0.6785833 | 3.95 | 5.820951 | 0.3580985 | 35.80985
| 1000 | 0.001 | 0.5171191
| 1050 | 0.000952381 | 0.03191136 | [36 empty] | 1060 K
| 1100 | 0.0009090909 | -0.4082435 | [35 empty] | d | t | x | n | mols N2 | S mols out | mols SO3 | %SO2 converted to SO3
| 1150 | 0.0008695652 | -0.8092472 | [35 empty] | 0.5585871 | 0.09660052 | 0.03425339 | 0.310559 | 0.474 | 1.52628 | 0.1474395 | 14.74395
[39 empty] | 0.4838034 | 0.09934918 | 0.04829504 | 0.3685524 | 0.632 | 1.714817 | 0.1703657 | 17.03657
[39 empty] | 0.4262326 | 0.09835659 | 0.06098542 | 0.4144254 | 0.79 | 1.906254 | 0.1874926 | 18.74926
[39 empty] | 0.3806765 | 0.09559515 | 0.07222287 | 0.4515055 | 0.948 | 2.099642 | 0.2007156 | 20.07156
[39 empty] | 0.3437913 | 0.09205315 | 0.08211168 | 0.4820439 | 1.106 | 2.294397 | 0.2112065 | 21.12065
[39 empty] | 0.313348 | 0.08823579 | 0.09081427 | 0.5076019 | 1.264 | 2.49014 | 0.2197195 | 21.97195
[39 empty] | 0.2878118 | 0.08440298 | 0.09849571 | 0.5292895 | 1.422 | 2.686621 | 0.2267588 | 22.67588
[39 empty] | 0.2660946 | 0.08068646 | 0.1053048 | 0.5479141 | 1.58 | 2.883664 | 0.2326726 | 23.26726
[39 empty] | 0.2238015 | 0.07223157 | 0.1193016 | 0.5846653 | 1.975 | 3.378001 | 0.2439983 | 24.39983
[39 empty] | 0.1930654 | 0.06506812 | 0.1300901 | 0.6117764 | 2.37 | 3.873964 | 0.2520716 | 25.20716
[19 empty] | Figure 3. Gas composition resulting from reaction between 1 mol SO2 and ½ mol O2 | [19 empty] | 0.1697316 | 0.05905191 | 0.1386299 | 0.6325865 | 2.765 | 4.370944 | 0.2581126 | 25.81126
[20 empty] | at 1000 K. Trendline fit for %SO2 converted shown as red dashed line. | [18 empty] | 0.1514191 | 0.05397874 | 0.1455448 | 0.6490573 | 3.16 | 4.8686 | 0.2628008 | 26.28008
[39 empty] | 0.124531 | 0.04596623 | 0.1560389 | 0.6734639 | 3.95 | 5.865199 | 0.2696011 | 26.96011
Figure 4. Partial pressures of gas produced by the reaction between 1 mol SO2 and various mols of air.
Ptotal = 1 atm.
Figure 1. Plot of log(Krx) vs. 1/T between 900 and 1150 K. Red line is trendline, with
equation parameters listed in legend box. Data from Table II.
Note on B61: The log(Krx) is plotted in this figure from data generated by calculations in Table II. The resulting equation allows log(Krx) to be calculated at any T.
Note on AA2: Table III outlines the calculation of mols of SO3 produced by reacting ½ mol O2 with 1 mol SO2 at different temps. The textbook equation was written in row 11, with the value in row 10 varied by goal seek until the Krx was equal to that in row 9. Table IV shows a similar calculational arrangement, again using goal seek.
Note on AH75: Note the maximum in pSO3 near 1 mol of air added. The maximum pSO3 occurs at a different air amount, depending on T.
Note on AR2: Table V contains a sample calculation for the calculation of equilibrium gas composition obtained by mixing air with 1 mol of SO2; Ptot = 1 atm. Goal seek was used to calculate pSO2 to give the specified value of Krx. At each iteration of goal seek, the values of pSO3 and pO2 were calculated from the interim value of pSO2, and then Krx from these values. After a set of values was obtained, it was copied to Table VI, and a new set was calculated in Table V at a different temp.
SO2
O2
SO3

## SON-TH
THERBAL calculation of results of adding air to SO2. Equil. results plus a heat balance.
| See comment in cell R5. | [8 empty] | Table II. Equilibrium gas produced at 950 K for different amounts of added air.
Basis: 1 mol SO2 + variable mols air. Reactants in at 300 K.
Table I. THERBAL results at 950 K and 1 atm from adding 2.5 mols of air to 1 mol of SO2. | [8 empty] | 950 K | 1 atm | [10 empty] | Table III. Results for 2.5 mols of air + 1 mol SO2.
INPUT | [5 empty] | OUTPUT |  |  | INPUT(S) | OUTPUT(S)
Species | Descriptor | Amount | Unit | T | T Unit | Species | Descriptor | Phase | Air, (mol) | SO3, (Mol) | N2, (Mol) | O2, (Mol) | SO2, (Mol) | Net Heat (Cal) | LogpSO3 | LogpO2 | LogpSO2 | pSO3 | pO2 | pSO2 | INPUT(S) | OUTPUT(S)
N1.58O.42 | (g) | 2.5 | m | 300 | K | N2 | (g) | G | 0.25 | 0.1022568 | 0.1975 | 0.001371593 | 0.8977432 | 6366.455 | -1.06908 | -2.941547 | -0.1256206 | 0.08529422 | 0.00114407 | 0.7488235 | T equilibrium, K | SO3, Mol | Net Heat
SO2 | (g) | 1 | m | 300 | K | O2 | (g) | G | 0.5 | 0.195412 | 0.395 | 0.007294013 | 0.804588 | 5385.169 | -0.8558879 | -2.283873 | -0.2412655 | 0.1393516 | 0.005201486 | 0.5737656 | 950 | 0.4957268 | 7938.856
[6 empty] | S2 | (g) | G | 0.75 | 0.2743443 | 0.5925 | 0.02032783 | 0.7256557 | 4736.464 | -0.769292 | -1.899497 | -0.3468574 | 0.1701014 | 0.01260385 | 0.4499275 | 925 | 0.5640045 | 5516.839
[6 empty] | S2O | (g) | G | 1 | 0.3367372 | 0.79 | 0.04163141 | 0.6632628 | 4474.511 | -0.735547 | -1.643417 | -0.4411524 | 0.1838455 | 0.02272914 | 0.3621159 | 900 | 0.6320946 | 3099.799
[6 empty] | SO | (g) | G | 1.25 | 0.3839805 | 0.9875 | 0.07050975 | 0.6160195 | 4566.808 | -0.7291382 | -1.465198 | -0.523853 | 0.1865786 | 0.03426113 | 0.2993278 | 875 | 0.6975622 | 745.1084
[6 empty] | SO2 | (g) | G | 1.5 | 0.4193387 | 1.185 | 0.1053306 | 0.5806613 | 4937.022 | -0.7373332 | -1.337343 | -0.5959753 | 0.1830909 | 0.04598927 | 0.2535273 | 850 | 0.7582347 | -1495.782
[6 empty] | SO3 | (g) | G | 1.75 | 0.4460487 | 1.3825 | 0.1444757 | 0.5539513 | 5509.462 | -0.7532188 | -1.242806 | -0.6591295 | 0.1765148 | 0.05717335 | 0.2192151 | 825 | 0.812447 | -3583.15
[9 empty] | 2 | 0.4666058 | 1.58 | 0.1866971 | 0.5333942 | 6225.778 | -0.7730115 | -1.170824 | -0.7149133 | 0.1686508 | 0.06748014 | 0.192791 | 800 | 0.8591685 | -5492.045
Run at: | 950(K) | 1(Atm) | [6 empty] | 2.25 | 0.4827645 | 1.7775 | 0.2311177 | 0.5172355 | 7044.945 | -0.7946317 | -1.114534 | -0.7646787 | 0.1604606 | 0.07681858 | 0.171918 | 775 | 0.8980049 | -7212.412
[9 empty] | 2.5 | 0.4957268 | 1.975 | 0.2771366 | 0.5042732 | 7938.856 | -0.8169264 | -1.069475 | -0.8095029 | 0.1524311 | 0.08521678 | 0.1550591 | 750 | 0.9291065 | -8747
Element | Moles | Weight (g) | [6 empty] | 2.75 | 0.5063184 | 2.1725 | 0.3243408 | 0.4936816 | 8888.2 | -0.8392522 | -1.032674 | -0.8502289 | 0.1447931 | 0.09275252 | 0.1411793 | 725 | 0.9530274 | -10108.1
N2 | 1.975 | 55.326623 | [6 empty] | 3 | 0.5151152 | 2.37 | 0.3724424 | 0.4848848 | 9879.513 | -0.8612507 | -1.002096 | -0.8875166 | 0.1376415 | 0.09951853 | 0.1295637
O2 | 1.525 | 48.79817 | [6 empty] | 3.25 | 0.5225266 | 2.5675 | 0.4212367 | 0.4774734 | 10903.22 | -0.8827269 | -0.9763092 | -0.9218862 | 0.1310005 | 0.1056065 | 0.1197054
S | 1 | 32.066 | [6 empty] | 3.5 | 0.5288494 | 2.765 | 0.4705753 | 0.4711506 | 11952.39 | -0.9035804 | -0.9542833 | -0.9537526 | 0.1248589 | 0.1111007 | 0.1112365
[9 empty] | 3.75 | 0.5343029 | 2.9625 | 0.5203485 | 0.4656971 | 13021.88 | -0.9237665 | -0.9352597 | -0.9834505 | 0.1191883 | 0.1160754 | 0.1038842
Equil result | [8 empty] | 4 | 0.5390524 | 3.16 | 0.5704738 | 0.4609476 | 14107.84 | -0.9432737 | -0.9186689 | -1.011253 | 0.1139531 | 0.1205955 | 0.09744217
T(K) | P(Atm) | Vgas(L) | Conv. at loop | Sum of Error |  |  |  |  | 4.25 | 0.5432242 | 3.3575 | 0.6208879 | 0.4567758 | 15207.3 | -0.9621096 | -0.9040755 | -1.037386 | 0.1091165 | 0.1247167 | 0.09175174
950 | 1 | 253.4959 | 50 | 4.386954e-10 |  |  |  |  | 4.5 | 0.5469167 | 3.555 | 0.6715416 | 0.4530833 | 16317.97 | -0.9802932 | -0.8911415 | -1.062036 | 0.1046422 | 0.1284868 | 0.08668893
[9 empty] | 4.75 | 0.5502072 | 3.7525 | 0.7223964 | 0.4497928 | 17438.04 | -0.9978497 | -0.8796003 | -1.085363 | 0.1004964 | 0.131947 | 0.0821555
Phase | Moles | Activity | Weight (g) | [5 empty] | 5 | 0.5531574 | 3.95 | 0.7734213 | 0.4468426 | 18566.07 | -1.014807 | -0.8692396 | -1.107501 | 0.09664802 | 0.1351327 | 0.07807265
G | 3.252137 | 1 | 136.1908 | [5 empty] | 5.25 | 0.5558171 | 4.1475 | 0.8245915 | 0.4441829 | 19700.89 | -1.031195 | -0.8598876 | -1.128565 | 0.09306909 | 0.1380742 | 0.07437644
[9 empty] | 5.5 | 0.558227 | 4.345 | 0.8758865 | 0.441773 | 20841.55 | -1.047041 | -0.8514044 | -1.148653 | 0.08973431 | 0.1407977 | 0.07101448
Compound | Phase | Mols | Mole Frac. | Ppartial(Atm) | LOG(a or P) | Mass (g) | DelG (Cal) | LogKf | 5.75 | 0.5604205 | 4.5425 | 0.9272898 | 0.4395795 | 21987.28 | -1.062376 | -0.8436747 | -1.167853 | 0.08662112 | 0.1433261 | 0.0679434
N2, (g) | G | 1.975 | 0.6072931 | 0.6072931 | -0.2166017 | 55.326623 | 0 | 0 | 6 | 0.5624253 | 4.74 | 0.9787874 | 0.4375747 | 23137.41 | -1.077226 | -0.8366025 | -1.186239 | 0.08370934 | 0.1456792 | 0.06512704
SO2, (g) | G | 0.5042732 | 0.1550591 | 0.1550591 | -0.8095029 | 32.30616 | -69879.46 | 16.07565 | 6.25 | 0.5642646 | 4.9375 | 1.030368 | 0.4357354 | 24291.42 | -1.091617 | -0.8301077 | -1.203877 | 0.08098096 | 0.1478742 | 0.06253496
SO3, (g) | G | 0.4957268 | 0.1524311 | 0.1524311 | -0.8169264 | 39.68997 | -72171.41 | 16.60292 | 6.5 | 0.5659582 | 5.135 | 1.082021 | 0.4340418 | 25448.83 | -1.105574 | -0.8241223 | -1.220826 | 0.07841991 | 0.1499263 | 0.06014141
O2, (g) | G | 0.2771366 | 0.08521678 | 0.08521678 | -1.069475 | 8.868039 | 0 | 0 | 6.75 | 0.5675224 | 5.3325 | 1.133739 | 0.4324776 | 26609.27 | -1.119119 | -0.8185889 | -1.237138 | 0.07601182 | 0.1518487 | 0.05792442
SO, (g) | G | 4.828267e-13 | 1.484645e-13 | 1.484645e-13 | -12.82838 | 2.320726e-11 | -15315.5 | 3.523305 | 7 | 0.5689717 | 5.53 | 1.185514 | 0.4310283 | 27772.39 | -1.132274 | -0.8134581 | -1.252859 | 0.07374384 | 0.1536533 | 0.05586515
S2O, (g) | G | 1.956827e-26 | 6.01705e-27 | 6.01705e-27 | -26.22062 | 1.568033e-24 | -25855.96 | 5.948122
S2, (g) | G | 7.543437e-32 | 2.319533e-32 | 2.319533e-32 | -31.6346 | 4.837757e-30 | 0 | 0
Figure 3. Net heat and mols SO3 produced by reaction between 2.5 mols air + 1 mol SO2. Reactants in at 300 K.
Heat result | Unit in Cal | [23 empty] | Process is adiabatic at about 870 K, and SO2 is 90% converted at about 775 K.
Cooling reacts | Heating prods | React. at 298K | External Heat | Net Result
-50.52779 | 19708.08 | -11718.7 | 0 | 7938.856 | <== process is endothermic.
Figure 2. Partial pressures of gases formed by air/SO2 reaction at 950 K.
Figure 1. Product gases and net heat from air/SO2 reaction at 950 K.
Reactants enter at 300 K.
Note on R5: THERBAL was used to calculate mols and partial pressure of product species resulting from equilibrium between air & 1 mol of SO2. Net heat is the net overall heat effect when reactants enter at 300 K. Process is endothermic at all air addition, but net heat is a minimum at about 1 mol air added. pSO3 is a maximum at about 1.25 mols air added. Compare to prior worksheet.

## CRB
Development of control strategy for aC in carburizing gas.
See comment in cell F37 and T24.
Table I. Thermodynamic data for CO and H2O.
CO, (g) |  | GFW: | 28.0104 | Dens (g/cm3): | 0.00115 | Tmax (K) | 5000 |  | H2O, (g) |  | GFW: | 18.01528 | Dens (g/cm3): | 0.00074 | Tmax (K) | 5000
(Carbon Monoxide) |  | dH298°: | -110528.728 | S298°: | 197.555928 | Reference: | 1, J |  | (Hydrogen Oxide) |  | dH298°: | -241814.28 | S298°: | 188.723504 | Reference: | 1,J
Elements: |  | %C | %O | [5 empty] | Elements: |  | %H | %O
Atomic composition: |  | 50 | 50 | [5 empty] | Atomic composition: |  | 66.66667 | 33.33333
Weight composition: |  | 42.8805 | 57.1195 | [5 empty] | Weight composition: |  | 11.18983 | 88.81017
Comments: | C: sublimes at 1 atm. to a mixture of polymers at about 4000 K. Data extnd. to 5000 K. | [7 empty] | Comments: | USBM to 3000, Janaf above. Slight misfit at 3000 K.
|  | Unit: | (K, g-mole, J) | [7 empty] | Unit: | (K, g-mole, J)
T (K) | Cp | HT-H298 | S° | (H°298-G°T)/T | dHf° | dGf° | Log(Kf) | Kf | T (K) | Cp | HT-H298 | S° | (H°298-G°T)/T | dHf° | dGf° | Log(Kf) | Kf |  | Table IV. Log Krx for:
298.15 | 30.17289 | 0 | 197.555928 | 197.555928 | -110529.9 | -137153.8 | 24.02836 | 1.0675e+24 | 298.15 | 33.57652 | 0 | 188.723504 | 188.723504 | -241812.7 | -228585.3 | 40.0465 | 1.113e+40 |  | C + H2O ==> CO + H2
[19 empty] | Log(Krx) | 1/T
1250 | 34.36734 | 30150.27 | 242.0041 | 217.8839 | -113517.7 | -222116.9 | 9.281597 | 1912481050.2 | 1250 | 44.22329 | 36692.72 | 242.131 | 212.7768 | -249253.5 | -178624.7 | 7.46419 | 29119895.4 |  | 1.817407 | 0.0008
1300 | 34.55514 | 31873.38 | 243.3557 | 218.8377 | -113849.3 | -226454.4 | 9.09889 | 1255712555.5 | 1300 | 44.7781 | 38917.81 | 243.8763 | 213.9395 | -249492.4 | -175794.8 | 7.0634 | 11571785.6 |  | 2.03549 | 0.0007692308
1350 | 34.731 | 33605.58 | 244.6632 | 219.7701 | -114186.3 | -230779 | 8.92922 | 849609787.5 | 1350 | 45.32089 | 41170.33 | 245.5764 | 215.0799 | -249718.3 | -172956 | 6.691953 | 4919863.9 |  | 2.237266 | 0.0007407407
1400 | 34.89579 | 35346.29 | 245.9293 | 220.6819 | -114528.4 | -235091 | 8.771199 | 590471322.3 | 1400 | 45.85128 | 43449.69 | 247.2343 | 216.1988 | -249931.6 | -170109 | 6.346734 | 2221949.5 |  | 2.424465 | 0.0007142857
1450 | 35.05032 | 37094.99 | 247.1565 | 221.5738 | -114874.9 | -239390.7 | 8.623633 | 420371297.3 | 1450 | 46.36892 | 45755.25 | 248.8523 | 217.297 | -250132.8 | -167254.6 | 6.025057 | 1059392.0 |  | 2.598576 | 0.0006896552
1500 | 35.19532 | 38851.17 | 248.3473 | 222.4465 | -115225.6 | -243678.3 | 8.485486 | 305834367.8 | 1500 | 46.87352 | 48086.36 | 250.4328 | 218.3753 | -250322.6 | -164393.5 | 5.72459 | 530382.9 |  | 2.760897 | 0.0006666667
Table II. THERBAL output for reaction between 4.2 mols CH4 and 10 mols air at 1000°C. | [9 empty] | Table III. Gas composition and aC produced by reacting various mols of CH4 with 10 mols air at 1000°C. | [12 empty] | Figure 2. Log(Krx) vs. 1/T. Trendline shown as red dashed line. Equation parameters in legend box.
INPUT | [5 empty] | OUTPUT |  |  |  | INPUT | OUTPUTS
Species | Descriptor | Amount | Unit | T | T Unit | Species | Descriptor | Phase |  | CH4, Mol | Log(pCH4) | Log(pCO) | Log(pCO2) | log(pH2) | log(pH2O) | log(aC) |  | pCH4 | pCO | pCO2 | pH2 | pH2O | aC
CH4 | (g) | 4.2 | m |  |  | CH4 | (g) | G |  | 4.1 | -3.449823 | -0.6956709 | -2.908567 | -0.3963748 | -2.389911 | -0.6228549 |  | 0.0003549577 | 0.2015251 | 0.001234334 | 0.4014442 | 0.004074633 | 0.2383116 |  |  | Table V. Vapor pressure of ice.
N1.58O.42 | (g) | 10 | m |  |  | CO | (g) | G |  | 4.12 | -3.361396 | -0.6944794 | -2.991621 | -0.3948796 | -2.472662 | -0.537418 |  | 0.0004351148 | 0.2020787 | 0.00101948 | 0.4028287 | 0.003367738 | 0.2901229 |  |  | °C | K | 1/T | p, atm | log(p)
[6 empty] | CO2 | (g) | G |  | 4.14 | -3.258872 | -0.6933623 | -3.089099 | -0.3934736 | -2.569851 | -0.4377061 |  | 0.0005509698 | 0.2025992 | 0.0008145185 | 0.4041349 | 0.002692461 | 0.3650009 |  |  | 0 | 273.15 | 0.003660992 | 0.0603 | -1.219683
[6 empty] | H2 | (g) | G |  | 4.16 | -3.139167 | -0.6923598 | -3.204261 | -0.3922044 | -2.684746 | -0.3205389 |  | 0.0007258275 | 0.2030674 | 0.0006247968 | 0.4053178 | 0.002066588 | 0.4780365 |  |  | -10 | 263.15 | 0.003800114 | 0.0256 | -1.59176
[6 empty] | H2O | (g) | G |  | 4.18 | -3.001336 | -0.691536 | -3.338331 | -0.3911477 | -2.818583 | -0.1848211 |  | 0.0009969296 | 0.2034529 | 0.0004588478 | 0.4063051 | 0.001518506 | 0.6533997 |  |  | -20 | 253.15 | 0.003950227 | 0.01016 | -1.993106
[6 empty] | N2 | (g) | G |  | 4.2 | -2.851231 | -0.6909665 | -3.485788 | -0.3903933 | -2.965855 | -0.03622505 |  | 0.001408541 | 0.2037199 | 0.000326747 | 0.4070115 | 0.001081794 | 0.9199727 |  |  | -30 | 243.15 | 0.004112688 | 0.00375 | -2.425969
[6 empty] | O2 | (g) | G | [17 empty] | -40 | 233.15 | 0.004289084 | 0.00128 | -2.89279
[6 empty] | C | (graph) | Carbon
Run at: | 1000(C) | 1(Atm)
Element | Moles | Weight (g)
C | 4.2 | 50.4462
H2 | 8.4 | 16.933392
N2 | 7.9 | 221.306492
O2 | 2.1 | 67.19748
Equil result
T(C) | P(Atm) | Vgas(L) | Conv. at loop | Sum of Error
1000 | 1 | 2135.454 | 110 | 8.054073e-18
Phase | Moles | Activity | Weight (g)
G | 20.44241 | 1 | 355.8836
Carbon | 0 | 0.9199727 | 0
Compound | Phase | Mols | Mole Frac. | Ppartial(Atm) | LOG(a or P) | Mass (g) | DelG (Cal) | LogKf
H2, (g) | G | 8.320298 | 0.4070115 | 0.4070115 | -0.3903933 | 16.77272 | 0 | 0
N2, (g) | G | 7.9 | 0.3864515 | 0.3864515 | -0.412905 | 221.306492 | 0 | 0
CO, (g) | G | 4.164527 | 0.2037199 | 0.2037199 | -0.6909665 | 116.6501 | -53567.59 | 9.195286
CH4, (g) | G | 0.02879397 | 0.001408541 | 0.001408541 | -2.851231 | 0.4619348 | 11849.25 | -2.034014
H2O, (g) | G | 0.02211448 | 0.001081794 | 0.001081794 | -2.965855 | 0.3983985 | -42379.46 | 7.274759
CO2, (g) | G | 0.006679496 | 0.000326747 | 0.000326747 | -3.485788 | 0.2939633 | -94669.28 | 16.25071 | [15 empty] | Figure 3. Log vapor pressure of ice vs. 1/T. Red dashed line is trendline.
O2, (g) | G | 4.06094e-19 | 1.986527e-20 | 1.986527e-20 | -19.70191 | 1.299452e-17 | 0 | 0 | [16 empty] | Equation parameters listed in text box.
C, (graph) | Carbon | 0 | 0 | -------------- | -0.03622505 | 0 | 0 | 0
Figure 1. Plot of various gas pressures and aC resulting from the reaction between air and CH4 at 1000°C.
Dashed lines refer to right hand axis.
Note on D25: Amount input
Note on E25: Amount unit: M for Mol L for Liters G for Grams
Note on F25: Optional Temperature for Net Heat Calculation
Note on F37: THERBAL result from reacting 4.2 mols of CH4 with 10 mols of air. The product gas consists almost entirely of CO, H2, and N2. Note the aC = 0.92.
Note on G25: Temperature Unit: C for Censius K for Kelvin
Note on J25: Phase Input: Gas phase (G) must be included in the process
Note on T24: THERBAL was used to make the calculations to give the values in Table III. Note that the pCO is about half the pH2, and both are nearly constant over the range of aC from 0.2 to 1.

## CON
Thermodynamics of the C-O-N system. | [19 empty] | Table II. Regression calculation for 3-term equation for log(Krx) for main equilibria
| See comments in cells G58, G90, N76, and G136. | [18 empty] | SUMMARY OUTPUT |  |  | SUMMARY OUTPUT
Table I. Thermodynamic data for CO and CO2. | [19 empty] | Regression Statistics |  |  | Regression Statistics
CO, (g) |  | GFW: | 28.0104 | Dens (g/cm3): | 0.00115 | Tmax (K) | 5000 |  |  | CO2, (g) |  | GFW: | 44.0098 | Dens (g/cm3): | 0.0018 | Tmax (K) | 5000 |  |  | Multiple R | 1 |  | Multiple R | 0.9999999
(Carbon Monoxide) |  | dH298°: | -110528.728 | S298°: | 197.555928 | Reference: | 1, J |  |  | (Carbon Dioxide) |  | dH298°: | -393509.384 | S298°: | 213.67688 | Reference: | 1, J |  |  | R Square | 1 |  | R Square | 0.9999999
Elements: |  | %C | %O | [6 empty] | Elements: |  | %C | %O | [6 empty] | Adjusted R Square | 1 |  | Adjusted R Square | 0.9999999
Atomic composition: |  | 50 | 50 | [6 empty] | Atomic composition: |  | 33.33333 | 66.66667 | [6 empty] | Standard Error | 0.0006412143 |  | Standard Error | 0.0006773438
Weight composition: |  | 42.8805 | 57.1195 | [6 empty] | Weight composition: |  | 27.29165 | 72.70835 | [6 empty] | Observations | 21 |  | Observations | 21
Comments: | C: sublimes at 1 atm. to a mixture of polymers at about 4000 K. Data extnd. to 5000 K. | [8 empty] | Comments: | C: sublimes at 1 atm. to a mixture of polymers at about 4000 K. Data Extnd. to 5000 K.
|  | Unit: | (K, g-mole, J) | [8 empty] | Unit: | (K, g-mole, J) | [6 empty] | ANOVA |  |  | ANOVA
T (K) | Cp | HT-H298 | S° | (H°298-G°T)/T | dHf° | dGf° | Log(Kf) | Kf |  | T (K) | Cp | HT-H298 | S° | (H°298-G°T)/T | dHf° | dGf° | Log(Kf) | Kf |  |  | df | SS |  | df | SS
298.15 | 30.17289 | 0 | 197.555928 | 197.555928 | -110529.9 | -137153.8 | 24.02836 | 1.0675e+24 |  | 298.15 | 37.16957 | 0 | 213.67688 | 213.67688 | -393507.9 | -394372.4 | 69.0912 | 1.2337e+69 |  | Regression | 2 | 755.5122 | Regression | 2 | 67.65795
[20 empty] | Residual | 18 | 7.400803e-06 | Residual | 18 | 8.258302e-06
300 | 30.12193 | 54.58741 | 197.7424 | 197.5605 | -110517.1 | -137319.1 | 23.90896 | 8.1088e+23 |  | 300 | 37.24204 | 70.35251 | 213.907 | 213.6725 | -393509.2 | -394377.7 | 68.66607 | 4.6352e+68 |  | Total | 20 | 755.5122 | Total | 20 | 67.65796
350 | 29.30179 | 1536.29 | 202.3121 | 197.9227 | -110246.2 | -141809.3 | 21.16352 | 1.4572e+21 |  | 350 | 39.24719 | 1982.436 | 219.798 | 214.1339 | -393544.9 | -394519.7 | 58.87781 | 7.5477e+58
400 | 29.14398 | 2995.589 | 206.2096 | 198.7206 | -110092 | -146330.1 | 19.10842 | 1.2836e+19 |  | 400 | 41.1964 | 3994.038 | 225.1674 | 215.1823 | -393584.9 | -394656.3 | 51.53593 | 3.435e+51 |  |  | Coefficients | Standard Error |  | Coefficients | Standard Error
450 | 29.30412 | 4455.896 | 209.6494 | 199.7474 | -110026.2 | -150864.6 | 17.5116 | 3.2479e+17 |  | 450 | 42.99642 | 6099.553 | 230.1252 | 216.5706 | -393632.9 | -394787.4 | 45.82493 | 6.6824e+45 |  | Intercept | 12.61067 | 0.04249079 | Intercept | 13.56081 | 0.04488495
500 | 29.61742 | 5928.512 | 212.7522 | 200.8952 | -110029.2 | -155402.6 | 16.23452 | 17159987402909000 |  | 500 | 44.62702 | 8290.844 | 234.7412 | 218.1595 | -393689.7 | -394912.7 | 41.25553 | 1.8011e+41 |  | Log(T) | -1.025405 | 0.01206845 | Log(T) | -1.283074 | 0.01274845
550 | 30.00039 | 7418.779 | 215.5927 | 202.104 | -110087.4 | -159937.5 | 15.18934 | 1546451103573350 |  | 550 | 46.09407 | 10559.52 | 239.0646 | 219.8655 | -393754.9 | -395031.9 | 37.51635 | 3.2836e+37 |  | 1/T | -29966.41 | 6.23748 | 1/T | -9468.072 | 6.588933
600 | 30.4091 | 8928.969 | 218.2205 | 203.3389 | -110190.6 | -164465.1 | 14.31771 | 207832061224872 |  | 600 | 47.41207 | 12897.77 | 243.1329 | 221.6366 | -393827.6 | -395144.8 | 34.39982 | 2.5108e+34
650 | 30.82001 | 10459.72 | 220.6708 | 204.5789 | -110330.8 | -168982.6 | 13.57937 | 37963715040947.9 |  | 650 | 48.59745 | 15298.52 | 246.9755 | 223.4393 | -393907 | -395251.4 | 31.76224 | 5.7842e+31 |  |  |  | 2CO2 ==> | C + CO2 ++>
700 | 31.22054 | 12010.79 | 222.9695 | 205.8113 | -110502.1 | -173488 | 12.94561 | 8822817216489.6 |  | 700 | 49.66594 | 17755.56 | 250.6167 | 225.2516 | -393992 | -395351.7 | 29.50099 | 3.1695e+29 |  |  |  | 2CO + O2 | 2CO
750 | 31.60417 | 13581.49 | 225.1367 | 207.0281 | -110699.6 | -177980.2 | 12.39543 | 2485587274751.0 |  | 750 | 50.63173 | 20263.41 | 254.0768 | 227.0589 | -394081.8 | -395445.7 | 27.54081 | 3.4738e+27 | Log(T) | 1/T |  | log(Krx) | log(Krx)
800 | 31.96781 | 15170.88 | 227.1881 | 208.2245 | -110919.4 | -182458.5 | 11.91311 | 818679338119.1 |  | 800 | 51.50726 | 22817.23 | 257.3729 | 228.8514 | -394175.5 | -395533.6 | 25.82525 | 6.6872e+25 | 2.90309 | 0.00125 |  | -27.82426 | -1.999018
850 | 32.31035 | 16777.92 | 229.1366 | 209.3978 | -111158.4 | -186922.5 | 11.48666 | 306661866995.3 |  | 850 | 52.30329 | 25412.81 | 260.5198 | 230.6224 | -394272.5 | -395615.5 | 24.31115 | 2.0471e+24 | 2.929419 | 0.001176471 |  | -25.64898 | -1.337829
900 | 32.63175 | 18401.56 | 230.9926 | 210.5464 | -111413.9 | -191371.9 | 11.10674 | 127862987092.6 |  | 900 | 53.02909 | 28046.39 | 263.5302 | 232.3676 | -394372 | -395691.7 | 22.96495 | 9.2246e+22 | 2.954243 | 0.001111111 |  | -23.71641 | -0.7514582
950 | 32.93265 | 20040.75 | 232.765 | 211.6695 | -111683.7 | -195806.7 | 10.76602 | 58346952491.5 |  | 950 | 53.69266 | 30714.68 | 266.4154 | 234.0842 | -394473.7 | -395762.2 | 21.76015 | 5.7563e+21 | 2.977724 | 0.001052632 |  | -21.98825 | -0.228109
1000 | 33.214 | 21694.5 | 234.4615 | 212.767 | -111966 | -200227 | 10.4586 | 28747817492.7 |  | 1000 | 54.30087 | 33414.74 | 269.1852 | 235.7704 | -394577.1 | -395827.4 | 20.67554 | 4.7374e+20 | 3 | 0.001 |  | -20.43387 | 0.2416687
1050 | 33.47691 | 23361.84 | 236.0884 | 213.8391 | -112259.2 | -204632.9 | 10.17975 | 15127006206.9 |  | 1050 | 54.85968 | 36143.94 | 271.8482 | 237.4254 | -394681.8 | -395887.3 | 19.69397 | 4.9428e+19 | 3.021189 | 0.000952381 |  | -19.02844 | 0.6655324
1100 | 33.72254 | 25041.9 | 237.6515 | 214.8862 | -112562 | -209024.6 | 9.925577 | 8425139850.3 |  | 1100 | 55.37425 | 38899.97 | 274.4123 | 239.0487 | -394787.5 | -395942.2 | 18.8014 | 6.33e+18 | 3.041393 | 0.0009090909 |  | -17.75165 | 1.049753
1150 | 33.95208 | 26733.83 | 239.1557 | 215.9089 | -112873.3 | -213402.3 | 9.692869 | 4930254234.2 |  | 1150 | 55.84908 | 41680.71 | 276.8844 | 240.6403 | -394894 | -395992.3 | 17.98623 | 9.6878e+17 | 3.060698 | 0.0008695652 |  | -16.58671 | 1.399514
1200 | 34.16666 | 28436.86 | 240.6052 | 216.9079 | -113192.1 | -217766.3 | 9.478957 | 3012710062.7 |  | 1200 | 56.28808 | 44484.28 | 279.2707 | 242.2005 | -395001.2 | -396037.8 | 17.23878 | 1.7329e+17 | 3.079181 | 0.0008333333 |  | -15.51964 | 1.719137
1250 | 34.36734 | 30150.27 | 242.0041 | 217.8839 | -113517.7 | -222116.9 | 9.281597 | 1912481050.2 |  | 1250 | 56.69471 | 47308.98 | 281.5769 | 243.7297 | -395108.9 | -396078.8 | 16.55094 | 35558133730320000 | 3.09691 | 0.0008 |  | -14.53868 | 2.012255
1300 | 34.55514 | 31873.38 | 243.3557 | 218.8377 | -113849.3 | -226454.4 | 9.09889 | 1255712555.5 |  | 1300 | 57.072 | 50153.26 | 283.8079 | 245.2285 | -395217.1 | -396115.4 | 15.91584 | 8238295815634750 | 3.113943 | 0.0007692308 |  | -13.63389 | 2.281943
1350 | 34.731 | 33605.58 | 244.6632 | 219.7701 | -114186.3 | -230779 | 8.92922 | 849609787.5 |  | 1350 | 57.42263 | 53015.73 | 285.9685 | 246.6976 | -395325.7 | -396147.9 | 15.32762 | 2126273254324700 | 3.130334 | 0.0007407407 |  | -12.7968 | 2.53082
1400 | 34.89579 | 35346.29 | 245.9293 | 220.6819 | -114528.4 | -235091 | 8.771199 | 590471322.3 |  | 1400 | 57.74897 | 55895.12 | 288.0628 | 248.1377 | -395434.6 | -396176.4 | 14.78127 | 604318722608259 | 3.146128 | 0.0007142857 |  | -12.02013 | 2.761132
1450 | 35.05032 | 37094.99 | 247.1565 | 221.5738 | -114874.9 | -239390.7 | 8.623633 | 420371297.3 |  | 1450 | 58.05315 | 58790.26 | 290.0946 | 249.5496 | -395544 | -396201 | 14.27245 | 187263042294527 | 3.161368 | 0.0006896552 |  | -11.29764 | 2.974814
1500 | 35.19532 | 38851.17 | 248.3473 | 222.4465 | -115225.6 | -243678.3 | 8.485486 | 305834367.8 |  | 1500 | 58.33706 | 61700.1 | 292.0676 | 250.9342 | -395653.8 | -396221.7 | 13.79743 | 62723083103130.8 | 3.176091 | 0.0006666667 |  | -10.62388 | 3.173545
1550 | 35.33149 | 40614.37 | 249.5036 | 223.3007 | -115580.3 | -247954.3 | 8.355856 | 226911218.6 |  | 1550 | 58.60238 | 64623.66 | 293.9848 | 252.2921 | -395764.2 | -396238.9 | 13.35293 | 22538539049831.3 | 3.190332 | 0.0006451613 |  | -9.99414 | 3.358786
1600 | 35.45945 | 42384.18 | 250.6273 | 224.1372 | -115938.6 | -252218.7 | 8.233952 | 171376825.8 |  | 1600 | 58.85064 | 67560.05 | 295.8493 | 253.6243 | -395875.3 | -396252.4 | 12.93609 | 8631551542840.3 | 3.20412 | 0.000625 |  | -9.404274 | 3.531815
1650 | 35.57979 | 44160.19 | 251.7203 | 224.9566 | -116300.3 | -256471.8 | 8.11908 | 131546750.5 |  | 1650 | 59.08321 | 70508.46 | 297.6639 | 254.9315 | -395987.1 | -396262.5 | 12.5444 | 3502713153564.0 | 3.217484 | 0.0006060606 |  | -8.850649 | 3.693756
1700 | 35.69303 | 45942.04 | 252.7842 | 225.7595 | -116665.4 | -260714 | 8.010627 | 102477122.6 |  | 1700 | 59.30134 | 73468.13 | 299.4309 | 256.2144 | -396099.8 | -396269.1 | 12.17566 | 1498497388201.9 | 3.230449 | 0.0005882353 |  | -8.330058 | 3.845598
1750 | 35.79967 | 47729.38 | 253.8204 | 226.5465 | -117033.6 | -264945.4 | 7.908049 | 80918742.0 |  | 1750 | 59.50613 | 76438.37 | 301.1529 | 257.4739 | -396213.6 | -396272.4 | 11.82788 | 672789678943.3 | 3.243038 | 0.0005714286 |  | -7.83966 | 3.988219
1800 | 35.90017 | 49521.91 | 254.8303 | 227.3182 | -117405 | -269166.2 | 7.810863 | 64693915.0 |  | 1800 | 59.69863 | 79418.54 | 302.832 | 258.7106 | -396328.7 | -396272.5 | 11.49933 | 315739349603.7 | 3.255273 | 0.0005555556 |  | -7.376931 | 4.122398
1850 | 35.99494 | 51319.31 | 255.8153 | 228.0751 | -117779.5 | -273376.6 | 7.718639 | 52316480.4 |  | 1850 | 59.87975 | 82408.04 | 304.4702 | 259.9253 | -396445.2 | -396269.3 | 11.18845 | 154328739018.5
1900 | 36.08438 | 53121.31 | 256.7764 | 228.8178 | -118157 | -277576.9 | 7.630988 | 42755123.5 |  | 1900 | 60.05034 | 85406.34 | 306.0693 | 261.1186 | -396563.3 | -396263 | 10.89384 | 78314101620.6
1950 | 36.16884 | 54927.66 | 257.7148 | 229.5468 | -118537.5 | -281767.2 | 7.547565 | 35282999.5 |  | 1950 | 60.21117 | 88412.91 | 307.6313 | 262.2913 | -396683.2 | -396253.5 | 10.61426 | 41139336495.2
2000 | 36.24865 | 56738.12 | 258.6315 | 230.2625 | -118921.2 | -285947.7 | 7.468058 | 29380424.8 |  | 2000 | 60.36297 | 91427.3 | 309.1576 | 263.444 | -396805.2 | -396241 | 10.34857 | 22313758396.8
Calculating relationships between T, pO2, and R.
|  | 2CO2 ==> 2CO + O2 |  | Keq = (R^2)(pO2)
Log(Keq) = 12.61 - 29966/T - 1.025LogT. Valid 700 - 1900 K.
See comment in cell G58
Set T & R | R | 3.1
| T | 1225
| Log(R) | 0.4913617
| Log(pO2) | -16.0001
| pO2 | 9.997613e-17
Set T & Log(pO2) | T | 1225 | 900 | 950 | 1000 | 1050 | 1100 | 1150 | 1200
| Log(pO2) | -16 | -19 | -19 | -19 | -19 | -19 | -19 | -19
| pO2 | 1e-16 | 1e-19 | 1e-19 | 1e-19 | 1e-19 | 1e-19 | 1e-19 | 1e-19
| Log(R) | 0.4913098 | -2.356827 | -1.492662 | -0.7155 | -0.01288333 | 0.6253772 | 1.207697 | 1.741086
| R | 3.09963
Set R & Log(pO2) | R | 3.1
| Log(pO2) | -16
(Use Goal Seek) | Log(R) | 0.4913617
| pO2 | 1e-16
| T | 1225.005
| AimCell | 3.425128e-06
Goal Seek Instructions: | [9 empty] | See comment in cell N76
1. Enter values of R & Log(pO2) in cells D71 - 72. Select Cell D76 (Aim Cell).
2. Click on Tools/Goal Seek, and enter 0 in "To value" line.
3. Enter D75 (T value) in "By changing cell" line.
4. Click "OK". Answer will appear in Goal Seek Status Box & D75 (T value).
5. Click "OK" or press Enter to exit Goal Seek.
Calculating relationships between T, pt, aC and R.
|  | C + CO2 ==> 2CO |  | Keq = R(pCO)/aC |  | aC = (R^2(pt))/(Keq(R+1)) | [7 empty] | Figure 1. Plot of the aC vs. gas composition R and T for the C-O and C-O-N system
pt = pCO + pCO2
| Log(Keq) = 13.56 - 9468/T -1.283(logT). Valid 700 - 1900 K. | [13 empty] | T | 900 | 950 | 1000 | 1050 | 1100 | 1150 | 1200
[14 empty] | aC = 1 | Log(R) | -0.2842718 | 0.0500095 | 0.3910948 | 0.7393742 | 1.084942 | 1.416418 | 1.727469
Set T, R, and pt | R | 3.1 |  |  |  |  | See comment in cell G90
| T | 1225 | [11 empty] | aC = 0.1 | T | 900 | 950 | 1000 | 1050 | 1100 | 1150 | 1200
| pt | 0.3 | [12 empty] | Log(R) | -0.8462207 | -0.5606059 | -0.2883143 | -0.02144426 | 0.2458828 | 0.5156933 | 0.7853378
| aC | 0.009508653
| log(pO2) | -16.0001 | [11 empty] | Log(pO2) = -19 | T | 900 | 950 | 1000 | 1050 | 1100 | 1150 | 1200
| pCO | 0.2268293 | [12 empty] | Log(R) | -2.356827 | -1.492662 | -0.7155 | -0.01288333 | 0.6253772 | 1.207697 | 1.741086
| pCO2 | 0.07317073
[14 empty] | Log(pO2) = -20 | T | 900 | 950 | 1000 | 1050 | 1100 | 1150 | 1200
Set T, aC, and R | R | 3.1 | [12 empty] | Log(R) | -1.856827 | -0.9926623 | -0.2155 | 0.4871167 | 1.125377 | 1.707697 | 2.241086
| T | 1225
| aC | 0.0095 | [11 empty] | Log(pO2) = -21 | T | 900 | 950 | 1000 | 1050 | 1100 | 1150 | 1200
| pt | 0.299727 | [12 empty] | Log(R) | -1.356827 | -0.4926623 | 0.2845 | 0.9871167 | 1.625377 | 2.207697 | 2.741086
| log(pO2) | -16.0001
| pCO | 0.2266229 | [11 empty] | aC = 1, air | T | 900 | 950 | 1000 | 1050 | 1100 | 1150 | 1200
| pCO2 | 0.07310415 | [12 empty] | Log(R) | 0.08308902 | 0.437822 | 0.8030411 | 1.172114 | 1.530922 | 1.869338 | 2.183755
Set T, aC, and pt | T | 900 | 950 | 1000 | 1050 | 1100 | 1150 | 1200
| aC | 0.1 | 0.1 | 0.1 | 0.1 | 0.1 | 0.1 | 0.1
| pt | 1 | 1 | 1 | 1 | 1 | 1 | 1
| R^2/(R+1) | 0.0177708 | 0.0593287 | 0.1749847 | 0.4641638 | 1.123623 | 2.512356 | 5.240955
| R | 0.1424883 | 0.2750389 | 0.5148559 | 0.951822 | 1.761501 | 3.278637 | 6.100113
| Log(R) | -0.8462207 | -0.5606059 | -0.2883143 | -0.02144426 | 0.2458828 | 0.5156933 | 0.7853378
| log(pO2) | -22.02121 | -20.86411 | -19.85437 | -18.98288 | -18.24101 | -17.61599 | -17.0885
| pCO | 0.1247175
| pCO2 | 0.8752825
Set aC, R, and pt | aC | 0.0095
| R | 3.1
| pt | 0.3
(Use Goal Seek) | Aim cell | 0.9999284
| T | 1225.062
| log(pO2) | -15.99888
| pCO | 0.2268293
| pCO2 | 0.07317073
Goal Seek Instructions:
1. Enter values of aC, R and pt in cells D116 - 118. Select Cell D119 (Aim Cell).
2. Click on Tools/Goal Seek, and enter 1 in "To value" line.
3. Enter D120 (T value) in "By changing cell" line.
4. Click "OK". Answer will appear in Goal Seek Status Box & D120 (T value).
5. Click "OK" or press Enter to exit Goal Seek.
Example of using Excel to calculate relationships between T, pt, R, and pO2
for the burning of carbon with air.
Set T, R, and Ptot | R | 3.1 |  |  |  | See comment in cell G136
| T | 1225
| Ptot | 1
| aC | 0.00948931
| log(pO2) | -16.0001
| pCO | 0.2263678
| pCO2 | 0.07302189
Set T, aC, and R | R | 3.1
| T | 1225
| aC | 0.0095
| Ptot | 1.001127
| log(pO2) | -16.0001
| pCO | 0.2266229
| pCO2 | 0.07310415
Set T, aC, and Ptot | T | 1225 | 900 | 950 | 1000 | 1050 | 1100 | 1150 | 1200
| aC | 0.0095 | 1 | 1 | 1 | 1 | 1 | 1 | 1
| Ptot | 1 | 1 | 1 | 1 | 1 | 1 | 1 | 1
| .347R^2/(R+1.652) | 0.7025309 | 0.177708 | 0.593287 | 1.749847 | 4.641638 | 11.23623 | 25.12356 | 52.40955
| R | 3.1026 | 1.210846 | 2.740451 | 6.353911 | 14.86324 | 33.95643 | 74.01814 | 152.6705
| Log(R) | 0.4917257 | 0.08308902 | 0.437822 | 0.8030411 | 1.172114 | 1.530922 | 1.869338 | 2.183755
| log(pO2) | -16.00083
| pCO | 0.2264338
| pCO2 | 0.07298196
Set aC, R, and Ptot | aC | 0.0095
| R | 3.1
| Ptot | 1
(Use Goal Seek) | Aim cell | 1.000078
| T | 1224.922
| log(pO2) | -16.00163
| pCO | 0.2263678
| pCO2 | 0.07302189
Goal Seek Instructions:
1. Enter values of aC, R and pt in cells D162 - 164. Select Cell D165 (Aim Cell).
2. Click on Tools/Goal Seek, and enter 1 in "To value" line.
3. Enter D166 (T value) in "By changing cell" line.
4. Click "OK". Answer will appear in Goal Seek Status Box & D166 (T value).
5. Click "OK" or press Enter to exit Goal Seek.
Note on G58: System for calculating pO2/gas composition/T relationships in the CO/CO2/O2 system. Data for the 2 reactions (green cells) obtained by regression analysis of FREED data between 800 - 1800 K. Entering R and T in yellow cells (D59 & D60) calculates pO2. Entering T and Log(pO2) in yellow cells (D65 & D66) calculates R. Entering R and Log(pO2) in yellow cells (D71 & D72) and using Goal Seek calculates T. Data in cells D59-D60 or D65-D66 can be extended to get rows of results.
Note on G90: System for calculating pO2/aC/gas composition/T relationships in the CO/CO2/O2 system. Entering T, R, and pt in yellow cells (D90-92) calculates aC and gas composition. Entering T, aC and R in yellow cells (D98-100) calculates pt and gas composition. Entering T, aC and pt in yellow cells (D106-108) calculates R and gas composition. Entering aC, R and pt in yellow cells (D116-118) and using Goal Seek calculates T and gas composition. Data in cells D90-92, D98-100 or D106-108 can be extended to get rows of results.
Note on G136: Calculation of equilibrium conditions for the C-O-N system, specifically for the burning of carbon with air. Ptot refers to the total pressure in the system. If T is specified, enter data in yellow cells, and Excel will calculate the remaining values. Goal Seek must be used if T is not specified. Data may be extended to yield a series for charting purposes.
Note on N76: Data from calculations plotted to show trends in the C-O-N system. In the absence of N, pt = 1 atm. In the presence of N (burning of C with air), Ptot = 1 atm, therefore pt<1.

## DRI
The production of DRI by iron oxide reduction with CO and H2.
See comments in cells F34, P34, Z46. AC67, and AR48.
Table I. Thermodynamic data for CO, CO2, H2O, Fe.947O, and Fe2O3.
CO, (g) |  | GFW: | 28.0104 | Dens (g/cm3): | 0.00115 | Tmax (K) | 5000 |  |  | CO2, (g) |  | GFW: | 44.0098 | Dens (g/cm3): | 0.0018 | Tmax (K) | 5000 |  |  | Fe.947O, (c,l) |  | GFW: | 68.886509 | Dens (g/cm3): | 5.72 | Tmax (K) | 2000 |  |  | Fe2O3, (c) |  | GFW: | 159.6922 | Dens (g/cm3): | 5.24 | Tmax (K) | 1800 |  | H2O, (g) |  | GFW: | 18.01528 | Dens (g/cm3): | 0.00074 | Tmax (K) | 5000
(Carbon Monoxide) |  | dH298°: | -110528.728 | S298°: | 197.555928 | Reference: | 1, J |  |  | (Carbon Dioxide) |  | dH298°: | -393509.384 | S298°: | 213.67688 | Reference: | 1, J |  |  | (Ferrous Oxide Non-stoichiometric.) |  | dH298°: | -266269.76 | S298°: | 57.48816 | Reference: | 1 |  |  | (Iron Oxide) |  | dH298°: | -824248 | S298°: | 87.40376 | Reference: | 1 |  | (Hydrogen Oxide) |  | dH298°: | -241814.28 | S298°: | 188.723504 | Reference: | 1,J
Elements: |  | %C | %O | [6 empty] | Elements: |  | %C | %O | [6 empty] | Elements: |  | %Fe | %O | [6 empty] | Elements: |  | %Fe | %O | [5 empty] | Elements: |  | %H | %O
Atomic composition: |  | 50 | 50 | [6 empty] | Atomic composition: |  | 33.33333 | 66.66667 | [6 empty] | Atomic composition: |  | 48.63893 | 51.36107 | [6 empty] | Atomic composition: |  | 40 | 60 | [5 empty] | Atomic composition: |  | 66.66667 | 33.33333
Weight composition: |  | 42.8805 | 57.1195 | [6 empty] | Weight composition: |  | 27.29165 | 72.70835 | [6 empty] | Weight composition: |  | 76.77426 | 23.22574 | [6 empty] | Weight composition: |  | 69.9433 | 30.0567 | [5 empty] | Weight composition: |  | 11.18983 | 88.81017
Comments: | C: sublimes at 1 atm. to a mixture of polymers at about 4000 K. Data extnd. to 5000 K. | [8 empty] | Comments: | C: sublimes at 1 atm. to a mixture of polymers at about 4000 K. Data Extnd. to 5000 K. | [8 empty] | Comments: | [9 empty] | Comments: | Fe: Curie p. at 1043, transfs. at 1185 & 1667, melts at 1811, and boils at 3135 K. Data difficult to fit near Curie Pt. Decomposes to Fe3O4 near 1700 K. | [7 empty] | Comments: | USBM to 3000, Janaf above. Slight misfit at 3000 K.
|  | Unit: | (K, g-mole, J) | [8 empty] | Unit: | (K, g-mole, J) | [8 empty] | Unit: | (K, g-mole, J) | [8 empty] | Unit: | (K, g-mole, J) | [7 empty] | Unit: | (K, g-mole, J)
T (K) | Cp | HT-H298 | S° | (H°298-G°T)/T | dHf° | dGf° | Log(Kf) | Kf |  | T (K) | Cp | HT-H298 | S° | (H°298-G°T)/T | dHf° | dGf° | Log(Kf) | Kf |  | T (K) | Cp | HT-H298 | S° | (H°298-G°T)/T | dHf° | dGf° | Log(Kf) | Kf |  | T (K) | Cp | HT-H298 | S° | (H°298-G°T)/T | dHf° | dGf° | Log(Kf) | Kf | T (K) | Cp | HT-H298 | S° | (H°298-G°T)/T | dHf° | dGf° | Log(Kf) | Kf
298.15 | 30.17289 | 0 | 197.555928 | 197.555928 | -110529.9 | -137153.8 | 24.02836 | 1.0675e+24 |  | 298.15 | 37.16957 | 0 | 213.67688 | 213.67688 | -393507.9 | -394372.4 | 69.0912 | 1.2337e+69 |  | 298.15 | 47.99059 | 0 | 57.48816 | 57.48816 | -266267.8 | -245139.7 | 42.9467 | 8.8451e+42 |  | 298.15 | 103.7619 | 0 | 87.40376 | 87.40376 | -824249.1 | -742344 | 130.0533 | 1.1307e+130 | 298.15 | 33.57652 | 0 | 188.723504 | 188.723504 | -241812.7 | -228585.3 | 40.0465 | 1.113e+40
800 | 31.96781 | 15170.88 | 227.1881 | 208.2245 | -110919.4 | -182458.5 | 11.91311 | 818679338119.1 |  | 800 | 51.50726 | 22817.23 | 257.3729 | 228.8514 | -394175.5 | -395533.6 | 25.82525 | 6.6872e+25 |  | 800 | 54.66068 | 26273.75 | 108.6711 | 75.82894 | -262641.6 | -212157 | 13.85219 | 71152403009729.4 |  | 800 | 155.8932 | 67351.54 | 215.9675 | 131.778 | -811757.6 | -610536.1 | 39.86323 | 7.2984e+39 | 800 | 38.79722 | 17988.81 | 223.6715 | 201.1855 | -246441.4 | -203507.1 | 13.28742 | 19383068005905.4
850 | 32.31035 | 16777.92 | 229.1366 | 209.3978 | -111158.4 | -186922.5 | 11.48666 | 306661866995.3 |  | 850 | 52.30329 | 25412.81 | 260.5198 | 230.6224 | -394272.5 | -395615.5 | 24.31115 | 2.0471e+24 |  | 850 | 55.02954 | 29015.97 | 111.9959 | 77.8595 | -262567.7 | -209004.3 | 12.84362 | 6976139601609.0 |  | 850 | 162.141 | 75284.81 | 225.5846 | 137.0142 | -810211.2 | -598006.4 | 36.74836 | 5.6022e+36 | 850 | 39.42649 | 19944.41 | 226.0425 | 202.5784 | -246817.6 | -200812.1 | 12.3402 | 2188758342896.9
900 | 32.63175 | 18401.56 | 230.9926 | 210.5464 | -111413.9 | -191371.9 | 11.10674 | 127862987092.6 |  | 900 | 53.02909 | 28046.39 | 263.5302 | 232.3676 | -394372 | -395691.7 | 22.96495 | 9.2246e+22 |  | 900 | 55.40903 | 31776.88 | 115.152 | 79.84437 | -262599.6 | -205853.3 | 11.94721 | 885536794971.4 |  | 900 | 173.8721 | 83657.42 | 235.1527 | 142.2 | -808495.4 | -585572.2 | 33.98514 | 9.6635e+33 | 900 | 40.0525 | 21931.4 | 228.3138 | 203.9455 | -247177.1 | -198095.5 | 11.49696 | 314024402116.0
950 | 32.93265 | 20040.75 | 232.765 | 211.6695 | -111683.7 | -195806.7 | 10.76602 | 58346952491.5 |  | 950 | 53.69266 | 30714.68 | 266.4154 | 234.0842 | -394473.7 | -395762.2 | 21.76015 | 5.7563e+21 |  | 950 | 55.8025 | 34557.11 | 118.1583 | 81.7824 | -262821.4 | -202695.7 | 11.14479 | 139570448248.4 |  | 950 | 193.201 | 92798.93 | 245.0332 | 147.3501 | -806458.5 | -573241.1 | 31.51844 | 3.2995e+31 | 950 | 40.67339 | 23949.58 | 230.4959 | 205.2859 | -247520 | -195359.3 | 10.74142 | 55133651690.5
1000 | 33.214 | 21694.5 | 234.4615 | 212.767 | -111966 | -200227 | 10.4586 | 28747817492.7 |  | 1000 | 54.30087 | 33414.74 | 269.1852 | 235.7704 | -394577.1 | -395827.4 | 20.67554 | 4.7374e+20 |  | 1000 | 56.21249 | 37357.40884 | 121.0309 | 83.67354 | -263299.7 | -199520.1 | 10.42168 | 26404552548.0 |  | 960 | 198.1265 | 94755.25 | 247.0816 | 148.3782 | -805989.8 | -570788.6 | 31.05669 | 1.1394e+31 | 1000 | 41.28766 | 25998.63 | 232.5979 | 206.5992 | -247846.9 | -192605.5 | 10.0605 | 11494850092.3
1050 | 33.47691 | 23361.84 | 236.0884 | 213.8391 | -112259.2 | -204632.9 | 10.17975 | 15127006206.9 |  | 1050 | 54.85968 | 36143.94 | 271.8482 | 237.4254 | -394681.8 | -395887.3 | 19.69397 | 4.9428e+19 |  | ------------- | [9 empty] | ------------- | [8 empty] | 1050 | 41.89409 | 28078.21 | 234.627 | 207.8859 | -248158 | -189835.7 | 9.443645 | 2777440525.0
1100 | 33.72254 | 25041.9 | 237.6515 | 214.8862 | -112562 | -209024.6 | 9.925577 | 8425139850.3 |  | 1100 | 55.37425 | 38899.97 | 274.4123 | 239.0487 | -394787.5 | -395942.2 | 18.8014 | 6.33e+18 |  | 1000 | 56.21249 | 37357.40884 | 121.0309 | 83.67354 | -263299.7 | -199520.1 | 10.42168 | 26404577714.1 |  |  | dH | 0 | (Curie Pt) | [5 empty] | 1100 | 42.49165 | 30187.89 | 236.5897 | 209.1462 | -248453.8 | -187051.4 | 8.882178 | 762390829.2
1150 | 33.95208 | 26733.83 | 239.1557 | 215.9089 | -112873.3 | -213402.3 | 9.692869 | 4930254234.2 |  | 1150 | 55.84908 | 41680.71 | 276.8844 | 240.6403 | -394894 | -395992.3 | 17.98623 | 9.6878e+17 |  | 1043 | 56.57978 | 39782.39 | 123.4052 | 85.26291 | -264151.3 | -196761.8 | 9.853884 | 7143062670.5 |  | ------------- | [8 empty] | 1150 | 43.0795 | 32327.22 | 238.4916 | 210.381 | -248734.7 | -184254.1 | 8.368938 | 233850418.8
1200 | 34.16666 | 28436.86 | 240.6052 | 216.9079 | -113192.1 | -217766.3 | 9.478957 | 3012710062.7 |  | 1200 | 56.28808 | 44484.28 | 279.2707 | 242.2005 | -395001.2 | -396037.8 | 17.23878 | 1.7329e+17 |  | ------------- | [9 empty] | 960 | 142.5053 | 94752.58 | 247.0816 | 148.381 | -805992.5 | -570791.3 | 31.05683 | 1.1398e+31 | 1200 | 43.65691 | 34495.67 | 240.3373 | 211.5909 | -249001.1 | -181444.8 | 7.89795 | 79058838.5
1250 | 34.36734 | 30150.27 | 242.0041 | 217.8839 | -113517.7 | -222116.9 | 9.281597 | 1912481050.2 |  | 1250 | 56.69471 | 47308.98 | 281.5769 | 243.7297 | -395108.9 | -396078.8 | 16.55094 | 35558133730320000 |  | 1043 | 56.57978 | 39782.39 | 123.4052 | 85.26291 | -264151.3 | -196761.8 | 9.853885 | 7143075304.2 |  | 1000 | 142.4929 | 100452.5 | 252.8987 | 152.4462 | -806499.3 | -560982.3 | 29.3022 | 2.0054e+29 | 1250 | 44.22329 | 36692.72 | 242.131 | 212.7768 | -249253.5 | -178624.7 | 7.46419 | 29119895.4
1300 | 34.55514 | 31873.38 | 243.3557 | 218.8377 | -113849.3 | -226454.4 | 9.09889 | 1255712555.5 |  | 1300 | 57.072 | 50153.26 | 283.8079 | 245.2285 | -395217.1 | -396115.4 | 15.91584 | 8238295815634750 |  | 1050 | 56.64093 | 40178.66 | 123.7839 | 85.51846 | -264311.7 | -196308.9 | 9.765665 | 5829953252.4 |  | ------------- | [8 empty] | 1300 | 44.7781 | 38917.81 | 243.8763 | 213.9395 | -249492.4 | -175794.8 | 7.0634 | 11571785.6
1350 | 34.731 | 33605.58 | 244.6632 | 219.7701 | -114186.3 | -230779 | 8.92922 | 849609787.5 |  | 1350 | 57.42263 | 53015.73 | 285.9685 | 246.6976 | -395325.7 | -396147.9 | 15.32762 | 2126273254324700 |  | 1060 | 56.72898 | 40745.51 | 124.3212 | 85.88199 | -264439.3 | -195660.6 | 9.641588 | 4381144226.3 |  | 1000 | 142.4929 | 100452.5 | 252.8987 | 152.4462 | -806499.3 | -560982.3 | 29.3022 | 2.0054e+29 | 1350 | 45.32089 | 41170.33 | 245.5764 | 215.0799 | -249718.3 | -172956 | 6.691953 | 4919863.9
1400 | 34.89579 | 35346.29 | 245.9293 | 220.6819 | -114528.4 | -235091 | 8.771199 | 590471322.3 |  | 1400 | 57.74897 | 55895.12 | 288.0628 | 248.1377 | -395434.6 | -396176.4 | 14.78127 | 604318722608259 |  | ------------- | [9 empty] | 1043 | 142.4801 | 106579.5 | 258.8976 | 156.7121 | -807959 | -550399 | 27.56414 | 3.6655e+27 | 1400 | 45.85128 | 43449.69 | 247.2343 | 216.1988 | -249931.6 | -170109 | 6.346734 | 2221949.5
1450 | 35.05032 | 37094.99 | 247.1565 | 221.5738 | -114874.9 | -239390.7 | 8.623633 | 420371297.3 |  | 1450 | 58.05315 | 58790.26 | 290.0946 | 249.5496 | -395544 | -396201 | 14.27245 | 187263042294527 |  | 1060 | 56.72898 | 40745.51 | 124.3212 | 85.88199 | -264439.2 | -195660.6 | 9.641586 | 4381131344.7 |  | ------------- | [8 empty] | 1450 | 46.36892 | 45755.25 | 248.8523 | 217.297 | -250132.8 | -167254.6 | 6.025057 | 1059392.0
1500 | 35.19532 | 38851.17 | 248.3473 | 222.4465 | -115225.6 | -243678.3 | 8.485486 | 305834367.8 |  | 1500 | 58.33706 | 61700.1 | 292.0676 | 250.9342 | -395653.8 | -396221.7 | 13.79743 | 62723083103130.8 |  | 1100 | 57.08934 | 43021.84 | 126.4291 | 87.3183 | -264661.8 | -193060.7 | 9.167527 | 1470711518.7 |  | 1043 | 142.4801 | 106579.5 | 258.8976 | 156.7121 | -807959.1 | -550399 | 27.56414 | 3.6656e+27 | 1500 | 46.87352 | 48086.36 | 250.4328 | 218.3753 | -250322.6 | -164393.5 | 5.72459 | 530382.9
1550 | 35.33149 | 40614.37 | 249.5036 | 223.3007 | -115580.3 | -247954.3 | 8.355856 | 226911218.6 |  | 1550 | 58.60238 | 64623.66 | 293.9848 | 252.2921 | -395764.2 | -396238.9 | 13.35293 | 22538539049831.3 |  | 1150 | 57.55891 | 45887.95 | 128.9771 | 89.0745 | -264802.7 | -189802.3 | 8.620944 | 417776273.6 |  | 1050 | 142.4781 | 107576.8 | 259.8506 | 157.3965 | -808246.3 | -548669.4 | 27.29434 | 1.9694e+27 | 1550 | 47.3648 | 50442.38 | 251.9779 | 219.4344 | -250501.2 | -161526.2 | 5.4433 | 277523.9
1600 | 35.45945 | 42384.18 | 250.6273 | 224.1372 | -115938.6 | -252218.7 | 8.233952 | 171376825.8 |  | 1600 | 58.85064 | 67560.05 | 295.8493 | 253.6243 | -395875.3 | -396252.4 | 12.93609 | 8631551542840.3 |  | 1185 | 57.90071 | 47908.46 | 130.7078 | 90.27871 | -264809.9 | -187519.4 | 8.265688 | 184368896.3 |  | 1060 | 142.4752 | 109001.6 | 261.2011 | 158.3694 | -808443.8 | -546196.1 | 26.91497 | 8.2218e+26 | 1600 | 47.84255 | 52822.62 | 253.4892 | 220.4751 | -250669.4 | -158653.3 | 5.179409 | 151150.4
[20 empty] | ------------- | [9 empty] | -------------
Table II. %CO in gas for aC = 1, at Ptot = 1 atm. | [6 empty] | Table III. %CO in gas for wust/iron equilibrium. | [12 empty] | 1185 | 57.90071 | 47908.46 | 130.7078 | 90.27871 | -265661.8 | -187519.4 | 8.265687 | 184368811.3 |  | 1060 | 142.4752 | 109001.6 | 261.2011 | 158.3694 | -808443.7 | -546196.1 | 26.91496 | 8.2217e+26
|  | CO2 + C ==> 2CO | [7 empty] | CO + Fe.947O ==> 0.947Fe + CO2 | [5 empty] | DH° values |  |  |  | 1200 | 58.05058 | 48778.09 | 131.4371 | 90.78864 | -265540.2 | -186531 | 8.119344 | 131626750.4 |  | 1100 | 142.4638 | 114700.4 | 266.4784 | 162.2053 | -808647.3 | -536295.6 | 25.46611 | 2.9249e+25
T | log(Krx) | Krx | pCO/pCO2 | %CO |  |  |  | log K values | [7 empty] | CO2 | CO | Fe.947O | Reaction | 1250 | 58.56512 | 51693.39 | 133.8171 | 92.46244 | -265133.9 | -183247.3 | 7.657354 | 45431210.5 |  | 1150 | 142.4501 | 121823.2 | 272.8108 | 166.8776 | -808660.2 | -523914.7 | 23.79654 | 6.2595e+23
800 | -1.999018 | 0.01002264 | 0.1052498 | 9.522715 |  |  | T | CO2 | CO | Fe.947O | Reaction | pCO/pCO2 | %CO | wust reduced |  | -394175.5 | -110919.4 | -262641.6 | -20614.42 | 1300 | 59.10314 | 54635 | 136.1245 | 94.0976 | -264725.2 | -179979.9 | 7.231557 | 17043431.5 |  | 1185 | 142.4407 | 126808.8 | 277.0815 | 170.0698 | -808509 | -515250.4 | 22.71178 | 5.1496e+22
850 | -1.337829 | 0.04593793 | 0.2385276 | 19.25896 |  |  | 800 | 25.82525 | 11.91311 | 13.85219 | 0.05994226 | 0.8710794 | 46.55491 | 0.5344509 |  | -394272.5 | -111158.4 | -262567.7 | -20546.35 | 1350 | 59.66515 | 57604.1 | 138.3656 | 95.69585 | -264312.8 | -176728.3 | 6.837911 | 6885115.1 |  | -------------
900 | -0.7514582 | 0.1772319 | 0.5188306 | 34.15987 |  |  | 850 | 24.31115 | 11.48666 | 12.84362 | -0.01912685 | 1.045025 | 51.10085 | 0.4889915 |  | -394372 | -111413.9 | -262599.6 | -20358.46 | 1400 | 60.25158 | 60601.92 | 140.546 | 97.25887 | -263895.4 | -173492.1 | 6.472956 | 2971366.0 |  | 1185 | 142.4407 | 126808.8 | 277.0815 | 170.0698 | -810308.2 | -515250.4 | 22.71178 | 5.1496e+22
950 | -0.228109 | 0.5914131 | 1.119633 | 52.82203 |  |  | 900 | 22.96495 | 11.10674 | 11.94721 | -0.08900357 | 1.227449 | 55.1056 | 0.448944 |  | -394473.7 | -111683.7 | -262821.4 | -19968.6 | 1450 | 60.86275 | 63629.67 | 142.6709 | 98.78832 | -263471.8 | -170270.8 | 6.133711 | 1360540.1 |  | 1200 | 142.4367 | 128945.4 | 278.8732 | 171.4187 | -809988.6 | -511517.5 | 22.26539 | 1.8424e+22
1000 | 0.2416687 | 1.744491 | 2.45506 | 71.05694 |  |  | 950 | 21.76015 | 10.76602 | 11.14479 | -0.1506663 | 1.414706 | 58.5871 | 0.414129 |  | -394577.1 | -111966 | -263299.7 | -19311.4 | 1500 | 61.49898 | 66688.61 | 144.7448 | 100.2858 | -263040.5 | -167064.3 | 5.817596 | 657046.5 |  | 1250 | 142.4237 | 136066.9 | 284.6875 | 175.834 | -808959.4 | -499102.6 | 20.85599 | 7.1778e+20
1050 | 0.6655324 | 4.629482 | 5.475043 | 84.55609 |  |  | 1000 | 20.67554 | 10.4586 | 10.42168 | -0.2047426 | 1.602295 | 61.57239 | 0.3842761 |  | -394681.8 | -112259.2 | -264311.7 | -18110.87 | 1550 | 62.16049 | 69779.99 | 146.7721 | 101.7528 | -262600.2 | -163872.4 | 5.522365 | 332939.1 |  | 1300 | 142.411 | 143187.8 | 290.2732 | 180.1287 | -807985.1 | -486727.7 | 19.55662 | 3.6026e+19
1100 | 1.049753 | 11.2138 | 12.13768 | 92.38831 |  |  | 1050 | 19.69397 | 10.17975 | 9.765665 | -0.2514445 | 1.784204 | 64.08309 | 0.3591691 |  | -394787.5 | -112562 | -264661.8 | -17563.67 | 1600 | 62.84749 | 72905.09 | 148.7564 | 103.1907 | -262149.7 | -160694.8 | 5.246054 | 176219.7 |  | 1350 | 142.3986 | 150308 | 295.6476 | 184.3083 | -807065.3 | -474389.3 | 18.35491 | 2.2642e+18
1150 | 1.399514 | 25.09075 | 26.05378 | 96.30366 |  |  | 1100 | 18.8014 | 9.925577 | 9.167527 | -0.2917032 | 1.957506 | 66.18773 | 0.3381227 |  | -394894 | -112873.3 | -264802.7 | -17218.01 | [10 empty] | 1400 | 142.3863 | 157427.6 | 300.8261 | 188.3778 | -806199.7 | -462084 | 17.24027 | 1.7389e+17
1200 | 1.719137 | 52.37656 | 53.35817 | 98.16035 |  |  | 1150 | 17.98623 | 9.692869 | 8.620944 | -0.327588 | 2.126121 | 68.01148 | 0.3198852 |  | -395001.2 | -113192.1 | -265540.2 | -16268.94 | [10 empty] | 1450 | 142.3743 | 164546.6 | 305.8224 | 192.3419 | -805387.8 | -449808.6 | 16.20358 | 15979958584872200
1250 | 2.012255 | 102.8621 | 103.8525 | 99.04628 |  |  | 1200 | 17.23878 | 9.478957 | 8.119344 | -0.3595238 | 2.288357 | 69.58968 | 0.3041032 |  | -395108.9 | -113517.7 | -265133.9 | -16457.39 | [10 empty] | 1500 | 142.3624 | 171665 | 310.6489 | 196.2055 | -804629.4 | -437560.4 | 15.23694 | 1725604379833380
1300 | 2.281943 | 191.4005 | 192.3953 | 99.48292 |  |  | 1250 | 16.55094 | 9.281597 | 7.657354 | -0.3880125 | 2.443501 | 70.95979 | 0.2904021 |  | -395217.1 | -113849.3 | -264725.2 | -16642.64 | [10 empty] | 1550 | 142.3506 | 178782.9 | 315.3167 | 199.9729 | -803924.2 | -425336.5 | 14.33349 | 215522601492191
1350 | 2.53082 | 339.4845 | 340.4816 | 99.70716 |  |  | 1300 | 15.91584 | 9.09889 | 7.231557 | -0.4146099 | 2.597825 | 72.20543 | 0.2779457 |  | -395325.7 | -114186.3 | -264312.8 | -16826.52 | [10 empty] | 1600 | 142.339 | 185900.1 | 319.836 | 203.6484 | -803272 | -413134.5 | 13.48723 | 30706131172855.5
1400 | 2.761132 | 576.9412 | 577.9395 | 99.82727 |  |  | 1350 | 15.32762 | 8.92922 | 6.837911 | -0.4395116 | 2.751133 | 73.34139 | 0.2665861 |  | -395434.6 | -114528.4 | -263895.4 | -17010.82 | Table IV. %H2 in gas for wust/iron equilibrium.
1450 | 2.974814 | 943.6567 | 944.6557 | 99.89425 |  |  | 1400 | 14.78127 | 8.771199 | 6.472956 | -0.4628889 | 2.90328 | 74.38052 | 0.2561948 |  | -395544 | -114874.9 | -263471.8 | -17197.31 |  | H2 + Fe.947O ==> 0.947Fe + H2O | [10 empty] | Table VI. The reduction of Fe2O3 by 1 mol of different CO/H2 gas mixtures. Change only cell AJ50!
[7 empty] | 1450 | 14.27245 | 8.623633 | 6.133711 | -0.4848923 | 3.054164 | 75.334 | 0.24666 | [6 empty] | log K values | [6 empty] | DH° values |  |  |  | mols CO in: | 0.4
[20 empty] | T | H2O | Fe.947O | Reaction | pH2/pH2O | %H2 | wust reduced |  | H2O | Fe.947O | Reaction |  |  |  | mols gas out |  |  |  | mols Fe2O3
[20 empty] | 800 | 13.28742 | 13.85219 | -0.5647671 | 3.670853 | 78.59064 | 0.2140936 |  | -246441.4 | -262641.6 | 16200.2 |  |  | T | CO | CO2 | H2 | H2O | reduced | DHrx at T
[20 empty] | 850 | 12.3402 | 12.84362 | -0.5034173 | 3.187259 | 76.11803 | 0.2388197 |  | -246817.6 | -262567.7 | 15750.06 |  |  | 1000 | 0.2462895 | 0.1537105 | 0.4180206 | 0.1819794 | 0.1118966 | 1701.24
[20 empty] | 900 | 11.49696 | 11.94721 | -0.4502432 | 2.819962 | 73.82173 | 0.2617827 |  | -247177.1 | -262599.6 | 15422.59 |  |  | 1050 | 0.2563324 | 0.1436676 | 0.4063915 | 0.1936085 | 0.1124254 | 2246.91
[20 empty] | 950 | 10.74142 | 11.14479 | -0.4033767 | 2.531493 | 71.68336 | 0.2831664 |  | -247520 | -262821.4 | 15301.36 |  |  | 1100 | 0.2647509 | 0.1352491 | 0.3951574 | 0.2048426 | 0.1133639 | 2606.745
[20 empty] | 1000 | 10.0605 | 10.42168 | -0.3611755 | 2.297077 | 69.6701 | 0.303299 |  | -247846.9 | -263299.7 | 15452.79 |  |  | 1150 | 0.2720459 | 0.1279541 | 0.3846769 | 0.2153231 | 0.1144257 | 2887.506
[20 empty] | 1050 | 9.443645 | 9.765665 | -0.3220203 | 2.099038 | 67.73192 | 0.3226808 |  | -248158 | -264311.7 | 16153.7 |  |  | 1200 | 0.2783587 | 0.1216413 | 0.3748526 | 0.2251474 | 0.1155962 | 3290.059
[20 empty] | 1100 | 8.882178 | 9.167527 | -0.2853498 | 1.929078 | 65.85957 | 0.3414043 |  | -248453.8 | -264661.8 | 16208.05 |  |  | 1250 | 0.2838391 | 0.1161609 | 0.3656381 | 0.2343619 | 0.1168409 | 3394.15
[20 empty] | 1150 | 8.368938 | 8.620944 | -0.2520056 | 1.786511 | 64.11282 | 0.3588718 |  | -248734.7 | -264802.7 | 16068.09 |  |  | 1300 | 0.2888217 | 0.1111783 | 0.3573644 | 0.2426356 | 0.117938 | 3474.384
[20 empty] | 1200 | 7.89795 | 8.119344 | -0.2213937 | 1.664921 | 62.47544 | 0.3752456 |  | -249001.1 | -265540.2 | 16539.1 |  |  | 1350 | 0.2933656 | 0.1066344 | 0.3499429 | 0.2500571 | 0.1188972 | 3534.829
[20 empty] | 1250 | 7.46419 | 7.657354 | -0.1931645 | 1.560143 | 60.93969 | 0.3906031 |  | -249253.5 | -265133.9 | 15880.38 |  |  | 1400 | 0.2975221 | 0.1024779 | 0.3432912 | 0.2567088 | 0.1197289 | 3579.078
[20 empty] | 1300 | 7.0634 | 7.231557 | -0.1681567 | 1.472844 | 59.56073 | 0.4043927 |  | -249492.4 | -264725.2 | 15232.78 |  |  | 1450 | 0.301336 | 0.09866399 | 0.3373335 | 0.2626665 | 0.1204435 | 3610.273
[20 empty] | 1350 | 6.691953 | 6.837911 | -0.1459581 | 1.399452 | 58.32382 | 0.4167618 |  | -249718.3 | -264312.8 | 14594.53
[20 empty] | 1400 | 6.346734 | 6.472956 | -0.126222 | 1.337279 | 57.2152 | 0.427848 |  | -249931.6 | -263895.4 | 13963.85
[20 empty] | 1450 | 6.025057 | 6.133711 | -0.1086547 | 1.284265 | 56.22224 | 0.4377776 |  | -250132.8 | -263471.8 | 13338.92
Table V. Mols wustite reduced for different conditions.
[20 empty] | %CO in/T | 0 | 20 | 40 | 60 | 80 | 100
[20 empty] | 1000 | 0.303299 | 0.3194944 | 0.3356898 | 0.3518853 | 0.3680807 | 0.3842761
[20 empty] | 1050 | 0.3226808 | 0.3299784 | 0.3372761 | 0.3445738 | 0.3518714 | 0.3591691
[20 empty] | 1100 | 0.3414043 | 0.340748 | 0.3400917 | 0.3394354 | 0.338779 | 0.3381227
[20 empty] | 1150 | 0.3588718 | 0.3510745 | 0.3432771 | 0.3354798 | 0.3276825 | 0.3198852
[20 empty] | 1200 | 0.3752456 | 0.3610171 | 0.3467886 | 0.3325602 | 0.3183317 | 0.3041032
[20 empty] | 1250 | 0.3906031 | 0.3705629 | 0.3505227 | 0.3304825 | 0.3104423 | 0.2904021
[20 empty] | 1300 | 0.4043927 | 0.3791033 | 0.3538139 | 0.3285245 | 0.3032351 | 0.2779457
[20 empty] | 1350 | 0.4167618 | 0.3867266 | 0.3566915 | 0.3266564 | 0.2966212 | 0.2665861
[20 empty] | 1400 | 0.427848 | 0.3935173 | 0.3591867 | 0.3248561 | 0.2905254 | 0.2561948
[20 empty] | 1450 | 0.4377776 | 0.399554 | 0.3613305 | 0.323107 | 0.2848835 | 0.24666
Figure 1. Gas composition for reduction of wustite (red and yellow lines), gas composition for C/CO/CO2 equilibria (dashed black line)
and heats of reaction for reduction of 1 mol of wustite by H2 or CO (yellow and red dashed lines, RH axis).
The irregular shape of the DH°rx lines is caused by phase changes in Fe, especially at 1185 K.
Figure 3. Mols of Fe2O3 that can be reduced by 1 mol of CO/H2 gas, and the DH°rx for the process,
per 1 mol gas in. To see the effect of diferent input gas compositions, change the value in cell AJ50.
Figure 2. Mols of wustite that can be reduced by 1 mol of reducing gas of various CO/H2 ratios.
Heavy lines refer to pure H2 (black) or pure CO (red).
Note on F34: Table II gives the gas composition in equilibrium with carbon (graphite) at pCO + pCO2 = 1 atm. This composition is plotted in Fig. 1 as a black line.
Note on P34: Table III gives the details of the reduction of wustite by CO. Columns J, K, and L give values for log(Kf) of the species, and column M for the standard reaction. Column O gives the %CO in a CO/CO2 mixture in equilibrium with Fe & wustite. This is plotted in Fig. 1 as a red line. Column P gives the mols of wustite reducible by 1 mol of CO. Column U gives the standard heat of reaction for CO red'n. of 1 mol of wustite by 1 mol of CO. This is plotted in Fig. 1 as a dashed red line.
Note on Z46: Table IV gives the details on H2 reduction of wustite. Columns X and Y give values of log Kf, and column AB is the %H2 in a H2/H2O gas in equilbrium with Fe and wustite. This is plotted on Fig. 1 as a yellow line. Column AC gives the mols of wustite reducibvle by 1 mol of H2. Column AG gives the standard heat of reaction of reduction of 1 mol of wustite by 1 mol of H2. This is plotted on Fig. 1 as a dashed yellow line.
Note on AC67: Table V gives the mols of wustite reduced by 1 mol of various CO/H2 mixtures (listed in terms of %CO in) for temperatures between 1000 and 1450 K. The results are plotted in Fig. 2. The heavy black line is for pure H2, and the heavy red line for pure CO. Note that H2 and CO have about the same reduction capability at 1090 K, and the temperature effect is the least for a 50/50 mixture of CO & H2.
Note on AR48: Table VI is a calculational array set up to calculate the mols Fe2O3 that can be reduced by 1 mol of CO/H2 gas. The table is recalculated by entering any desired number of mols of CO (between 0 and 1) in cell AJ50, and pressing enter. This will also change the curves in Fig. 3. The H of rx is gased on reactants entering at T, and products leaving at the same T.

## DOL
The thermodynamics of Ca and Mg carbonate decomposition
See comment in cell C63.
Table I. Thermodynamic data for carbonate decomposition.
CO2, (g) |  | GFW: | 44.0098 | Dens (g/cm3): | 0.0018 | Tmax (K) | 5000 |  |  | CaCO3, (calcite) |  | GFW: | 100.0872 | Dens (g/cm3): | 2.71 | Tmax (K) | 1200 |  | CaMg(CO3)2, (c) |  | GFW: | 184.4014 | Dens (g/cm3): | 2.87 | Tmax (K) | 1112 |  |  | CaO, (c) |  | GFW: | 56.0774 | Dens (g/cm3): | 3.25 | Tmax (K) | 4000 |  | MgCO3, (c) |  | GFW: | 84.3142 | Dens (g/cm3): | 2.958 | Tmax (K) | 1000 |  | MgO, (c,l) |  | GFW: | 40.3044 | Dens (g/cm3): | 3.58 | Tmax (K) | 4200
(Carbon Dioxide) |  | dH298°: | -393509.384 | S298°: | 213.67688 | Reference: | 1, J |  |  | (Calcium Carbonate) |  | dH298°: | -1207544.24 | S298°: | 91.71328 | Reference: | 4 |  | (Calcium Magnesium Carbonate) |  | dH298°: | -2324504.88 | S298°: | 155.18456 | Reference: | USGS |  |  | (Calcium Oxide) |  | dH298°: | -635089.36 | S298°: | 38.0744 | Reference: | 1, J |  | (Magnesium Carbonate) |  | dH298°: | -1113111.36 | S298°: | 65.10304 | Reference: | 4 |  | (Magnesium Oxide) |  | dH298°: | -601491.84 | S298°: | 26.94496 | Reference: | 1, J
Elements: |  | %C | %O | [6 empty] | Elements: |  | %Ca | %C | %O |  |  |  |  | Elements: |  | %C | %O | %Ca | %Mg |  |  |  |  | Elements: |  | %Ca | %O | [5 empty] | Elements: |  | %Mg | %C | %O |  |  |  |  | Elements: |  | %Mg | %O
Atomic composition: |  | 33.33333 | 66.66667 | [6 empty] | Atomic composition: |  | 20 | 20 | 60 |  |  |  |  | Atomic composition: |  | 20 | 60 | 10 | 10 |  |  |  |  | Atomic composition: |  | 50 | 50 | [5 empty] | Atomic composition: |  | 20 | 20 | 60 |  |  |  |  | Atomic composition: |  | 50 | 50
Weight composition: |  | 27.29165 | 72.70835 | [6 empty] | Weight composition: |  | 40.04308 | 12.00054 | 47.95638 |  |  |  |  | Weight composition: |  | 13.02702 | 52.05839 | 21.73411 | 13.18049 |  |  |  |  | Weight composition: |  | 71.46908 | 28.53092 | [5 empty] | Weight composition: |  | 28.8267 | 14.24552 | 56.92778 |  |  |  |  | Weight composition: |  | 60.30359 | 39.69641
Comments: | C: sublimes at 1 atm. to a mixture of polymers at about 4000 K. Data Extnd. to 5000 K. | [8 empty] | Comments: | Ca: trans. at 720, melts at 1112, and boils at 1757 K. | [7 empty] | Comments: | Ca: trans. at 720, melts at 1112, and boils at 1757 K. Mg: melts at 922 and boils at 1363 K. | [8 empty] | Comments: | Ca: trans. at 720, melts at 1112, and boils at 1757 K. | [7 empty] | Comments: | Mg: melts at 922 and boils at 1363 K. | [7 empty] | Comments: | Mg: melts at 922 and boils at 1363 K. MgO melts at 3105 K.
|  | Unit: | (K, g-mole, J) | [8 empty] | Unit: | (K, g-mole, J) | [7 empty] | Unit: | (K, g-mole, J) | [8 empty] | Unit: | (K, g-mole, J) | [7 empty] | Unit: | (K, g-mole, J) | [7 empty] | Unit: | (K, g-mole, J)
T (K) | Cp | HT-H298 | S° | (H°298-G°T)/T | dHf° | dGf° | Log(Kf) | Kf |  | T (K) | Cp | HT-H298 | S° | (H°298-G°T)/T | dHf° | dGf° | Log(Kf) | Kf | T (K) | Cp | HT-H298 | S° | (H°298-G°T)/T | dHf° | dGf° | Log(Kf) | Kf |  | T (K) | Cp | HT-H298 | S° | (H°298-G°T)/T | dHf° | dGf° | Log(Kf) | Kf | T (K) | Cp | HT-H298 | S° | (H°298-G°T)/T | dHf° | dGf° | Log(Kf) | Kf | T (K) | Cp | HT-H298 | S° | (H°298-G°T)/T | dHf° | dGf° | Log(Kf) | Kf
298.15 | 37.16957 | 0 | 213.67688 | 213.67688 | -393507.9 | -394372.4 | 69.0912 | 1.2337e+69 |  | 298.15 | 83.4658 | 0 | 91.71328 | 91.71328 | -1207542.7 | -1129078.1 | 197.8064 | 6.4025e+197 | 298.15 | 157.5043 | 0 | 155.18456 | 155.18456 | -2324503.0 | -2161810.5 | 378.7336 | 10^378.73 |  | 298.15 | 42.05126 | 0 | 38.0744 | 38.0744 | -635090.6 | -603476.8 | 105.7248 | 5.3063e+105 | 298.15 | 76.15298 | 0 | 65.10304 | 65.10304 | -1113110.6 | -1029369.2 | 180.3381 | 2.1781e+180 | 298.15 | 37.16216 | 0 | 26.94496 | 26.94496 | -601492.5 | -569217.6 | 99.72283 | 5.2823e+99
300 | 37.24204 | 70.35251 | 213.907 | 213.6725 | -393509.2 | -394377.7 | 68.66607 | 4.6352e+68 |  | 300 | 83.81417 | 156.3142 | 92.23066 | 91.70961 | -1207532.1 | -1128591.2 | 196.5018 | 3.1753e+196 | 300 | 158.0577 | 293.8133 | 156.1606 | 155.1812 | -2324498.7 | -2160801.0 | 376.2224 | 10^376.22 |  | 300 | 42.17844 | 76.70667 | 38.33491 | 38.07922 | -635086.7 | -603280.7 | 105.0387 | 1.0931e+105 | 300 | 76.50127 | 141.9898 | 65.57518 | 65.10188 | -1113112.8 | -1028849.6 | 179.1355 | 1.3662e+179 | 300 | 37.29727 | 68.22609 | 27.17525 | 26.94783 | -601496.9 | -569017.3 | 99.073 | 1.183e+99
350 | 39.24719 | 1982.436 | 219.798 | 214.1339 | -393544.9 | -394519.7 | 58.87781 | 7.5477e+58 |  | 350 | 91.52314 | 4551.986 | 105.7673 | 92.76167 | -1207093.7 | -1115465.5 | 166.4712 | 2.9595e+166 | 350 | 171.8532 | 8550.886 | 181.5899 | 157.1588 | -2324144.5 | -2133540.2 | 318.4079 | 10^318.41 |  | 350 | 44.92796 | 2259.3 | 45.05845 | 38.6033 | -634913.5 | -597991.8 | 89.24384 | 1.7532e+89 | 350 | 84.47828 | 4176.78 | 77.99873 | 66.06507 | -1113023.7 | -1014809.2 | 151.4494 | 2.8142e+151 | 350 | 40.31358 | 2013.1 | 33.16537 | 27.41365 | -601549.9 | -563598.3 | 84.11098 | 1.2912e+84
400 | 41.1964 | 3994.038 | 225.1674 | 215.1823 | -393584.9 | -394656.3 | 51.53593 | 3.435e+51 |  | 400 | 96.9985088 | 9271.91136 | 118.3644 | 95.18461 | -1206467.7 | -1102416.9 | 143.9584 | 9.0862e+143 | 400 | 183.5340888 | 17443.76544 | 205.3221 | 161.7127 | -2323434.5 | -2106356.0 | 275.0571 | 1.1405e+275 |  | 400 | 46.77712 | 4554.7024 | 51.18587 | 39.79911 | -634660.5 | -592733.9 | 77.40176 | 2.5221e+77 | 400 | 90.57533 | 8558.914 | 89.69273 | 68.29545 | -1112730.5 | -1000796.7 | 130.6884 | 4.8794e+130 | 400 | 42.46832 | 4085.392 | 38.69649 | 28.48301 | -601514.9 | -558178.2 | 72.88933 | 7.7506e+72
450 | 42.99642 | 6099.553 | 230.1252 | 216.5706 | -393632.9 | -394787.4 | 45.82493 | 6.6824e+45 |  | 450 | 101.1752 | 14230.42 | 130.0401 | 98.41697 | -1205751.1 | -1089453.0 | 126.4582 | 2.8722e+126 | 450 | 193.4277 | 26874.51 | 227.5263 | 167.8052 | -2322478.8 | -2079276.4 | 241.3519 | 2.2487e+241 |  | 450 | 48.10278 | 6928.379 | 56.77592 | 41.37952 | -634375.2 | -587510 | 68.19521 | 1.5675e+68 | 450 | 95.57933 | 13216.29 | 100.6581 | 71.28862 | -1112306.2 | -986829.3 | 114.5462 | 3.517e+114 | 450 | 44.09182 | 6251.155 | 43.79642 | 29.90496 | -601428.8 | -552765.9 | 64.16228 | 1.4531e+64
500 | 44.62702 | 8290.844 | 234.7412 | 218.1595 | -393689.7 | -394912.7 | 41.25553 | 1.8011e+41 |  | 500 | 104.545608 | 19376.104 | 140.8801 | 102.1278 | -1204994.8 | -1076571.3 | 112.4667 | 2.9287e+112 | 500 | 201.8833 | 36762.6 | 248.3548 | 174.8296 | -2321350.5 | -2052313.1 | 214.4 | 2.5116e+214 |  | 500 | 49.103424 | 9359.608 | 61.8981 | 43.17889 | -634085.3 | -582318.4 | 60.83333 | 6.8128e+60 | 500 | 99.90471 | 18105.63 | 110.957 | 74.74576 | -1111787.3 | -972914.5 | 101.6379 | 4.3442e+101 | 500 | 45.36548 | 8488.782 | 48.51039 | 31.53283 | -601313.5 | -547364.9 | 57.18183 | 1.5199e+57
550 | 46.09407 | 10559.52 | 239.0646 | 219.8655 | -393754.9 | -395031.9 | 37.51635 | 3.2836e+37 |  | 550 | 107.3891 | 24676.26 | 150.9811 | 106.1151 | -1204226.3 | -1063766.2 | 101.0263 | 1.0625e+101 | 550 | 209.205 | 47043.97 | 267.9476 | 182.4131 | -2320099.4 | -2025469.0 | 192.3597 | 2.2891e+192 |  | 550 | 49.89168 | 11835.2 | 66.6165 | 45.09794 | -633807.4 | -577155.3 | 54.81269 | 6.4966e+54 | 550 | 103.7866 | 23199.42 | 120.6639 | 78.48312 | -1111192.2 | -959055.4 | 91.0819 | 1.2075e+91 | 550 | 46.3967 | 10783.68 | 52.88416 | 33.27746 | -601183.4 | -541976.3 | 51.47172 | 2.9629e+51
600 | 47.41207 | 12897.77 | 243.1329 | 221.6366 | -393827.6 | -395144.8 | 34.39982 | 2.5108e+34 |  | 600 | 109.8738 | 30109.06816 | 160.4338 | 110.2521 | -1203460.6 | -1051030.9 | 91.49878 | 3.1534e+91 | 600 | 215.6429 | 57668.4 | 286.4325 | 190.3185 | -2318759.4 | -1998743.0 | 174.003 | 1.007e+174 |  | 600 | 50.53528 | 14346.38 | 70.98611 | 47.07548 | -633552.4 | -572016.6 | 49.7976 | 6.2749e+49 | 600 | 107.3665 | 28479.29 | 129.8498 | 82.38431 | -1110529.6 | -945253.6 | 82.2902 | 1.9508e+82 | 600 | 47.25295 | 13125.55 | 56.959 | 35.08308 | -601047.8 | -536599.8 | 46.71435 | 5.1803e+46
650 | 48.59745 | 15298.52 | 246.9755 | 223.4393 | -393907 | -395251.4 | 31.76224 | 5.7842e+31 |  | 650 | 112.1057 | 35659.44 | 169.318 | 114.4573 | -1202705.7 | -1038359.1 | 83.44212 | 2.7677e+83 | 650 | 221.3994 | 68596.93 | 303.9244 | 198.3907 | -2317353.5 | -1972131.6 | 158.4797 | 3.0178e+158 |  | 650 | 51.07698 | 16887.0424 | 75.05305 | 49.07298 | -633327.1 | -566898 | 45.55569 | 3.5949e+45 | 650 | 110.7336 | 33932.54 | 138.5779 | 86.37395 | -1109803.5 | -931509.6 | 74.85573 | 7.1734e+74 | 650 | 47.97864 | 15506.81 | 60.77066 | 36.91403 | -600913.6 | -531234.6 | 42.68979 | 4.8955e+42
700 | 49.66594 | 17755.56 | 250.6167 | 225.2516 | -393992 | -395351.7 | 29.50099 | 3.1695e+29 |  | 700 | 114.1543 | 41316.59 | 177.7018 | 118.6781 | -1201965.6 | -1025745.0 | 76.5407 | 3.473e+76 | 700 | 226.6375 | 79799.72 | 320.5263 | 206.5267 | -2315896.6 | -1945630.4 | 145.1822 | 1.5213e+145 |  | 700 | 51.54483 | 19452.85 | 78.85577 | 51.06599 | -633136.3 | -561795.4 | 41.92096 | 8.3361e+41 | 700 | 113.9465 | 39550.09 | 146.9025 | 90.40236 | -1109014.8 | -917823.8 | 68.48767 | 3.0737e+68 | 700 | 48.6042 | 17921.75 | 64.3497 | 38.7472 | -600785.4 | -525879.5 | 39.24093 | 1.7415e+39
750 | 50.63173 | 20263.41 | 254.0768 | 227.0589 | -394081.8 | -395445.7 | 27.54081 | 3.4738e+27 |  | 720 | 114.9336 | 43607.51 | 180.9286 | 120.3627 | -1201674.1 | -1020714.2 | 74.0496 | 1.121e+74 | 720 | 228.6181 | 84352.37 | 326.9388 | 209.7827 | -2315301.7 | -1935059.8 | 140.3825 | 2.4127e+140 |  | 720 | 51.71577 | 20485.47 | 80.31025 | 51.85821 | -633070.4 | -559758.1 | 40.60869 | 4.0615e+40 | 750 | 117.0449 | 45325.29 | 154.8702 | 94.4365 | -1108162.8 | -904196.7 | 62.97276 | 9.392e+62 | 750 | 49.15117 | 20365.92 | 67.7221 | 40.56753 | -600666.8 | -520533.3 | 36.25253 | 1.7887e+36
800 | 51.50726 | 22817.23 | 257.3729 | 228.8514 | -394175.5 | -395533.6 | 25.82525 | 6.6872e+25 |  | ------------- | [8 empty] | ------------- | [9 empty] | ------------- | [8 empty] | 800 | 120.0566 | 51253.14 | 162.5207 | 98.45424 | -1107246.1 | -890628.5 | 58.15106 | 1.416e+58 | 800 | 49.63525 | 22835.82 | 70.91 | 42.36522 | -600560.5 | -515194.6 | 33.63817 | 4.3468e+33
850 | 52.30329 | 25412.81 | 260.5198 | 230.6224 | -394272.5 | -395615.5 | 24.31115 | 2.0471e+24 |  | 720 | 114.9336 | 43607.51 | 180.9286 | 120.3627 | -1202594.6 | -1020714.2 | 74.0496 | 1.121e+74 | 720 | 228.6181 | 84352.37 | 326.9388 | 209.7827 | -2316222.2 | -1935059.8 | 140.3825 | 2.4127e+140 |  | 720 | 51.71577 | 20485.47 | 80.31025 | 51.85821 | -633990.8 | -559758.1 | 40.60869 | 4.0615e+40 | 850 | 123.0012 | 57329.83 | 169.8877 | 102.4408 | -1106262.8 | -877119.6 | 53.90027 | 7.9483e+53 | 850 | 50.06812 | 25328.6 | 73.93234 | 44.13399 | -600468.7 | -509862.2 | 31.33177 | 2.1467e+31
900 | 53.02909 | 28046.39 | 263.5302 | 232.3676 | -394372 | -395691.7 | 22.96495 | 9.2246e+22 |  | 750 | 116.0669 | 47072.615 | 185.6436 | 122.8801 | -1202092.0 | -1013146.3 | 70.56055 | 3.6354e+70 | 750 | 231.4894 | 91254.26 | 336.33 | 214.6577 | -2315247.7 | -1919198.1 | 133.6625 | 4.5974e+133 |  | 750 | 51.95784 | 22040.61 | 82.42635 | 53.03887 | -633833.3 | -556668.4 | 38.76916 | 5.877e+38 | 900 | 125.8933 | 63552.39 | 177.0003 | 106.3866 | -1105211.0 | -863670.6 | 50.12527 | 1.3343e+50 | 900 | 50.45869 | 27841.93 | 76.80539 | 45.86992 | -600392.9 | -504534.6 | 29.28192 | 1.9139e+29
950 | 53.69266 | 30714.68 | 266.4154 | 234.0842 | -394473.7 | -395762.2 | 21.76015 | 5.7563e+21 |  | 800 | 117.8764596 | 52921.57504 | 193.1926 | 127.0406 | -1201309.5 | -1000575.8 | 65.32976 | 2.1368e+65 | 800 | 236.0626 | 102944 | 351.4172 | 222.7372 | -2313635.6 | -1892847.4 | 123.5881 | 3.8736e+123 |  | 800 | 52.329288 | 24647.944 | 85.79169 | 54.98176 | -633644.9 | -551530.7 | 36.01064 | 1.0248e+36 | 922 | 127.1521 | 66335.9 | 180.0559 | 108.108 | -1104725.9 | -857772.2 | 48.59506 | 3.936e+48 | 922 | 50.61898 | 28953.79 | 78.02593 | 46.62269 | -600365 | -502191.8 | 28.45049 | 2.8216e+28
1000 | 54.30087 | 33414.74 | 269.1852 | 235.7704 | -394577.1 | -395827.4 | 20.67554 | 4.7374e+20 |  | 850 | 119.6064 | 58858.94 | 200.3911 | 131.1453 | -1200595.0 | -988052.2 | 60.71724 | 5.2148e+60 | 850 | 240.4457 | 114857.4 | 365.8607 | 230.7344 | -2312038.5 | -1866597.1 | 114.7051 | 5.0711e+114 |  | 850 | 52.66866 | 27273.01 | 88.97446 | 56.88856 | -633550.1 | -546402 | 33.57719 | 3.7774e+33 | ------------- | [8 empty] | -------------
1050 | 54.85968 | 36143.94 | 271.8482 | 237.4254 | -394681.8 | -395887.3 | 19.69397 | 4.9428e+19 |  | 900 | 121.2739 | 64881.18 | 207.2751 | 135.1849 | -1199946.9 | -975568.7 | 56.61955 | 4.1644e+56 | 900 | 244.7119 | 126986.7 | 379.7254 | 238.6291 | -2310454.1 | -1840440.5 | 106.8145 | 6.5243e+106 |  | 900 | 52.98287 | 29914.39 | 91.99392 | 58.7557 | -633549.8 | -541276.1 | 31.4143 | 2.596e+31 | 922 | 127.1521 | 66335.9 | 180.0559 | 108.108 | -1113675.5 | -857772.1 | 48.59506 | 3.936e+48 | 922 | 50.61898 | 28953.79 | 78.02593 | 46.62269 | -609314.6 | -502191.8 | 28.45049 | 2.8216e+28
1100 | 55.37425 | 38899.97 | 274.4123 | 239.0487 | -394787.5 | -395942.2 | 18.8014 | 6.33e+18 |  | 950 | 122.8918 | 70985.51 | 213.8756 | 139.154 | -1199363.7 | -963119.4 | 52.95508 | 9.0173e+52 | 922 | 246.5682 | 132390.7 | 385.6576 | 242.0668 | -2309759.9 | -1828959.7 | 103.6154 | 4.1247e+103 |  | 950 | 53.27709 | 32570.96 | 94.86651 | 60.58129 | -633644.4 | -536147.6 | 29.47894 | 3.0126e+29 | 950 | 128.7437 | 69918.47 | 183.8836 | 110.2852 | -1113035.2 | -850010.2 | 46.73601 | 5.4452e+46 | 950 | 50.81387 | 30373.88 | 79.54321 | 47.57071 | -609281.3 | -498939.1 | 27.43311 | 2.7109e+27
1150 | 55.84908 | 41680.71 | 276.8844 | 240.6403 | -394894 | -395992.3 | 17.98623 | 9.6878e+17 |  | 1000 | 124.469816 | 77169.696 | 220.2194 | 143.0497 | -1198843.7 | -950699.2 | 49.65857 | 4.5559e+49 | ------------- | [9 empty] | 1000 | 53.5552 | 35241.832 | 97.60641 | 62.36457 | -633834.3 | -531011.7 | 27.73672 | 5.4541e+27 | 1000 | 131.5604 | 76426.2 | 190.559 | 114.1328 | -1111834.7 | -836197.6 | 43.67772 | 4.7612e+43 | 1000 | 51.1391 | 32922.82 | 82.15801 | 49.2352 | -609236.1 | -493132.9 | 25.75817 | 5.7302e+25
1200 | 56.28808 | 44484.28 | 279.2707 | 242.2005 | -395001.2 | -396037.8 | 17.23878 | 1.7329e+17 |  | 1050 | 126.0153 | 83431.95 | 226.3298 | 146.8708 | -1198385.3 | -938303.5 | 46.67724 | 4.7559e+46 | 922 | 246.5682 | 132390.7 | 385.6576 | 242.0668 | -2318709.5 | -1828959.7 | 103.6154 | 4.1247e+103 |  | 1050 | 53.82021 | 37926.27 | 100.2258 | 64.10558 | -634119.8 | -525864 | 26.15985 | 1.4449e+26 | [9 empty] | 1050 | 51.43872 | 35487.36 | 84.66044 | 50.86296 | -609209.2 | -487328.4 | 24.24284 | 1.7492e+24
[10 empty] | 1100 | 127.534 | 89770.78 | 232.2272 | 150.6174 | -1197986.9 | -925928.3 | 43.9679 | 9.2875e+43 | 950 | 248.9224 | 139327.6 | 393.0692 | 246.4085 | -2317824.6 | -1814099.9 | 99.74443 | 5.5518e+99 |  | 1100 | 54.07443 | 40623.67 | 102.7355 | 65.80484 | -634501 | -520700.4 | 24.72557 | 5.3158e+24 | [9 empty] | 1100 | 51.71626 | 38066.32 | 87.05986 | 52.45411 | -609200.7 | -481524.9 | 22.86531 | 7.3335e+22
[10 empty] | 1112 | 127.895 | 91303.35 | 233.6129 | 151.5055 | -1197900.0 | -922960.8 | 43.35404 | 2.2596e+43 | 1000 | 253.1285 | 151878.8 | 405.9441 | 254.0653 | -2316244.7 | -1787628.9 | 93.37453 | 2.3688e+93 |  | 1112 | 54.13405 | 41272.92 | 103.3225 | 66.20655 | -634606.8 | -519458.3 | 24.4004 | 2.5142e+24 | [9 empty] | 1150 | 51.9746 | 40658.67 | 89.3645 | 54.00914 | -609210.5 | -475721.3 | 21.60756 | 4.051e+21
[10 empty] | ------------- | [8 empty] | 1050 | 257.3737 | 164641.1 | 418.3968 | 261.5957 | -2314657.8 | -1761237.1 | 87.61523 | 4.1231e+87 |  | ------------- | [17 empty] | 1200 | 52.21613 | 43263.5 | 91.58168 | 55.52876 | -609238.7 | -469916.9 | 20.45459 | 2.8483e+20
Table II. Comparison between dolomite decomposition reactions. | [9 empty] | 1112 | 127.895 | 91303.35 | 233.6129 | 151.5055 | -1206435.4 | -922960.8 | 43.35404 | 2.2596e+43 | 1100 | 261.6953 | 177617.5 | 430.4692 | 268.9988 | -2313054.0 | -1734921.2 | 82.3831 | 2.416e+82 |  | 1112 | 54.13405 | 41272.92 | 103.3225 | 66.20655 | -643142.8 | -519458.9 | 24.40043 | 2.5144e+24
CaMg(CO3)2 ==> CaO + MgCO3 + CO2 |  |  |  | CaMg(CO3)2 ==> MgO + CaCO3 + CO2 | [5 empty] | 1150 | 129.0305 | 96184.97 | 237.9294 | 154.2902 | -1205535.6 | -913288.9 | 41.48216 | 3.035e+41 | 1112 | 262.7474 | 180764.1 | 433.3143 | 270.7566 | -2312665.4 | -1728616.4 | 81.19792 | 1.5773e+81 |  | 1150 | 54.31971 | 43333.56 | 105.1446 | 67.46324 | -642867.4 | -515237 | 23.40239 | 2.5258e+23
T | DG°reax | log(pCO2) |  | T | DG°reax | log(pCO2) | 10000/T |  |  | 1200 | 130.5084 | 102673.5 | 243.4521 | 157.8909 | -1204311.1 | -900608.6 | 39.20179 | 1.5914e+39 | ------------- | [9 empty] | 1200 | 54.5575 | 46055.52 | 107.4615 | 69.08187 | -642498.7 | -509695.7 | 22.18609 | 1.5349e+22
300 | 134293 | -23.38174 |  | 300 | 68814.78 | -11.98133 | 33.33333
350 | 126219.5 | -18.83663 |  | 350 | 59956.76 | -8.947768 | 28.57143
400 | 118169.1 | -15.43081 |  | 400 | 51104.54 | -6.673353 | 25
450 | 110149.7 | -12.78543 |  | 450 | 42270.1 | -4.906428 | 22.22222
500 | 102167.5 | -10.67302 |  | 500 | 33464.13 | -3.495861 | 20
550 | 94226.39 | -8.948588 |  | 550 | 24694.68 | -2.34523 | 18.18182
600 | 86328.04 | -7.515282 |  | 600 | 15967.47 | -1.390047 | 16.66667
650 | 78472.65 | -6.305936 |  | 650 | 7286.429 | -0.5855257 | 15.38462
700 | 70659.49 | -5.272506 |  | 700 | -1345.767 | 0.1004192 | 14.28571
Table III. Decomposition data for magnesite and calcite.
MgCO3 ==> MgO + CO2 |  |  |  | CaCO3 ==> CaO + CO2
T | DG°reax | log(pCO2) |  | T | DG°reax | log(pCO2) | 10000/T
300 | 65454.6 | -11.39629 |  | 800 | 53511.5 | -3.49383 | 12.5
350 | 56691.26 | -8.460435 |  | 850 | 46034.69 | -2.828857 | 11.76471
400 | 47962.2 | -6.263019 |  | 900 | 38600.94 | -2.240268 | 11.11111
450 | 39276.01 | -4.558894 |  | 950 | 31209.6 | -1.715968 | 10.52632
500 | 30636.86 | -3.200508 |  | 1000 | 23860.16 | -1.246287 | 10
550 | 22047.23 | -2.093803 |  | 1050 | 16552.27 | -0.823404 | 9.52381
600 | 13508.92 | -1.176018 |  | 1100 | 9285.664 | -0.4409252 | 9.090909
650 | 5023.534 | -0.4036831 |  | 1150 | 2059.56 | -0.09354514 | 8.695652
700 | -3407.4 | 0.2542551 |  | 1200 | -5124.931 | 0.2230752 | 8.333333
Figure 2. Phase diagram for the CaO-MgO-CO2 system showing temperatures
[8 empty] | Figure 1. Plot of DG°rx for the thermal decomposition of three carbonates. Trendline equation parameters listed in legend box. | [19 empty] | for pCO2 = 1 atm as calculated from the equations in Fig. 1.
The thermal decomposition temperature is the point where the line intersects the DG° = 0 axis.
Note on C63: Table II lists 2 possible decomposition reactions for dolomite. The reaction to form MgO + CaCO3 has a lower DG° and a higher pCO2, so it is the correct decomposition reaction. Table III gives the decomposition reaction parameters for MgCO3 and CaCO3. Note that DG° and log(pCO2) will both be zero at the calcination temperature. Figure 1 shows a plot of the DG°rx for the 3 calcination reactions. The equation gives a calcination temperature for magnsite of 679 K, for dolomite of 691 K, and for calcite at 1164 K.
DG°rx for magnesite calcination = -172.2T +116,900
DG°rx for dolomite calcination = -175.5T +121,330
DG°rx for calcite calcination = -146.59T +170,590
CaCO3
(calcite)
MgCO3
(magnesite)
CaO
(lime)
MgO
(magnesia)
CaMg(CO3)2
(dolomite)
CO2
x'
x"
x'"
y'
y"
x
y
406°C
418°C
891°C
o
o
o

## MOC
Phase stability diagram for the Mo-O-C system.
See comments in cells T30, AO29, BD30, AV46, and BK30.
Table I. Thermodynamic data for relevant species.
CO, (g) |  | GFW: | 28.0104 | Dens (g/cm3): | 0.00115 | Tmax (K) | 5000 |  |  | CO2, (g) |  | GFW: | 44.0098 | Dens (g/cm3): | 0.0018 | Tmax (K) | 5000 |  | Mo, (c,l,g) |  | GFW: | 95.94 | Dens (g/cm3): | 10.2 | Tmax (K) | 5000 |  |  | Mo2C, (c,l) |  | GFW: | 203.891 | Dens (g/cm3): | 8.9 | Tmax (K) | 3000 |  |  | MoC, (gamma) |  | GFW: | 107.951 | Dens (g/cm3): | 8.2 | Tmax (K) | 1500 |  |  | MoO2, (c) |  | GFW: | 127.9388 | Dens (g/cm3): | 6.47 | Tmax (K) | 2000
(Carbon Monoxide) |  | dH298°: | -110528.728 | S298°: | 197.555928 | Reference: | 1, J |  |  | (Carbon Dioxide) |  | dH298°: | -393509.384 | S298°: | 213.67688 | Reference: | 1, J |  | (Molybdenum) |  | dH298°: | 0 | S298°: | 28.6604 | Reference: | 1, J |  |  | (Dibolybdenum Carbide) |  | dH298°: | -49789.6 | S298°: | 65.77248 | Reference: | 4 |  |  | (Molybdenum Monocarbide) |  | dH298°: | -28451.2 | S298°: | 36.65184 | Reference: | 4 |  |  | (Molybdenum Dioxide) |  | dH298°: | -588939.84 | S298°: | 46.27504 | Reference: | 1
Elements: |  | %C | %O | [6 empty] | Elements: |  | %C | %O | [15 empty] | Elements: |  | %Mo | %C | [6 empty] | Elements: |  | %Mo | %C | [6 empty] | Elements: |  | %Mo | %O
Atomic composition: |  | 50 | 50 | [6 empty] | Atomic composition: |  | 33.33333 | 66.66667 | [15 empty] | Atomic composition: |  | 66.66667 | 33.33333 | [6 empty] | Atomic composition: |  | 50 | 50 |  | MoC not stable at the PSD temperatures of this example. |  |  |  |  | Atomic composition: |  | 33.33333 | 66.66667
Weight composition: |  | 42.8805 | 57.1195 | [6 empty] | Weight composition: |  | 27.29165 | 72.70835 | [15 empty] | Weight composition: |  | 94.10911 | 5.890893 | [6 empty] | Weight composition: |  | 88.87366 | 11.12634 | [6 empty] | Weight composition: |  | 74.98898 | 25.01102
Comments: | C: sublimes at 1 atm. to a mixture of polymers at about 4000 K. Data extnd. to 5000 K. | [8 empty] | Comments: | C: sublimes at 1 atm. to a mixture of polymers at about 4000 K. Data Extnd. to 5000 K. | [7 empty] | Comments: | Mo: melts at 2890 and boils at 4952 K. | [8 empty] | Comments: | Mo: melts at 2890 and boils at 4952 K. | [8 empty] | Comments: | Mo: melts at 2890 and boils at 4952 K. | [8 empty] | Comments: | Mo: melts at 2890 and boils at 4952 K.
|  | Unit: | (K, g-mole, J) | [8 empty] | Unit: | (K, g-mole, J) | [7 empty] | Unit: | (K, g-mole, J) | [8 empty] | Unit: | (K, g-mole, J) | [8 empty] | Unit: | (K, g-mole, J) | [8 empty] | Unit: | (K, g-mole, J)
T (K) | Cp | HT-H298 | S° | (H°298-G°T)/T | dHf° | dGf° | Log(Kf) | Kf |  | T (K) | Cp | HT-H298 | S° | (H°298-G°T)/T | dHf° | dGf° | Log(Kf) | Kf | T (K) | Cp | HT-H298 | S° | (H°298-G°T)/T | dHf° | dGf° | Log(Kf) | Kf |  | T (K) | Cp | HT-H298 | S° | (H°298-G°T)/T | dHf° | dGf° | Log(Kf) | Kf |  | T (K) | Cp | HT-H298 | S° | (H°298-G°T)/T | dHf° | dGf° | Log(Kf) | Kf |  | T (K) | Cp | HT-H298 | S° | (H°298-G°T)/T | dHf° | dGf° | Log(Kf) | Kf
298.15 | 30.17289 | 0 | 197.555928 | 197.555928 | -110529.9 | -137153.8 | 24.02836 | 1.0675e+24 |  | 298.15 | 37.16957 | 0 | 213.67688 | 213.67688 | -393507.9 | -394372.4 | 69.0912 | 1.2337e+69 | 298.15 | 24.05797 | 0 | 28.6604 | 28.6604 | 0 | 0 | 0 | 1 |  | 298.15 | 60.24948 | 0 | 65.77248 | 65.77248 | -49787.78 | -50596.14 | 8.864079 | 731272676.7 |  | 298.15 | 30.87768 | 0 | 36.65184 | 36.65184 | -28449.23 | -29120.37 | 5.101678 | 126380 |  | 298.15 | 55.98212 | 0 | 46.27504 | 46.27504 | -588940.3 | -533060.3 | 93.38833 | 2.4453e+93
850 | 32.31035 | 16777.92 | 229.1366 | 209.3978 | -111158.4 | -186922.5 | 11.48666 | 306661866995.3 |  | 850 | 52.30329 | 25412.81 | 260.5198 | 230.6224 | -394272.5 | -395615.5 | 24.31115 | 2.0471e+24 | 850 | 27.78258 | 14397.62 | 55.64321 | 38.70483 | 0 | 0 | 0 | 1 |  | 850 | 79.8441 | 40038.41 | 140.0954 | 92.99141 | -47189.37 | -53771.79 | 3.304355 | 2015.37 |  | 850 | 45.49151 | 21798.03 | 76.69371 | 51.04897 | -29691.94 | -29679.63 | 1.823857 | 66.65866 |  | 850 | 78.2358 | 38435.82 | 117.2932 | 72.07462 | -582439.9 | -432649 | 26.58691 | 3.8628e+26
900 | 32.63175 | 18401.56 | 230.9926 | 210.5464 | -111413.9 | -191371.9 | 11.10674 | 127862987092.6 |  | 900 | 53.02909 | 28046.39 | 263.5302 | 232.3676 | -394372 | -395691.7 | 22.96495 | 9.2246e+22 | 900 | 28.02367 | 15792.79 | 57.23805 | 39.69051 | 0 | 0 | 0 | 1 |  | 900 | 80.77629 | 44054.11 | 144.6858 | 95.73678 | -46989.11 | -54164.78 | 3.143588 | 1391.834 |  | 900 | 46.21 | 24090.81 | 79.31455 | 52.54698 | -29819.43 | -29675.23 | 1.722276 | 52.75648 |  | 900 | 79.36977 | 42376.1 | 121.7973 | 74.71277 | -581602.9 | -423861.7 | 24.59987 | 3.9799e+24
950 | 32.93265 | 20040.75 | 232.765 | 211.6695 | -111683.7 | -195806.7 | 10.76602 | 58346952491.5 |  | 950 | 53.69266 | 30714.68 | 266.4154 | 234.0842 | -394473.7 | -395762.2 | 21.76015 | 5.7563e+21 | 950 | 28.26333 | 17199.96 | 58.75963 | 40.65441 | 0 | 0 | 0 | 1 |  | 950 | 81.66595 | 48115.33 | 149.0772 | 98.42943 | -46790.25 | -54568.86 | 3.000353 | 1000.813 |  | 950 | 46.87421 | 26418.13 | 81.83102 | 54.02246 | -29947.3 | -29663.74 | 1.630998 | 42.75605 |  | 950 | 80.47384 | 46372.3 | 126.1183 | 77.30538 | -580735.8 | -415121.8 | 22.82459 | 6.6772e+22
1000 | 33.214 | 21694.5 | 234.4615 | 212.767 | -111966 | -200227 | 10.4586 | 28747817492.7 |  | 1000 | 54.30087 | 33414.74 | 269.1852 | 235.7704 | -394577.1 | -395827.4 | 20.67554 | 4.7374e+20 | 1000 | 28.50489 | 18619.15 | 60.21548 | 41.59633 | 0 | 0 | 0 | 1 |  | 1000 | 82.51743376 | 52220.07 | 153.2879 | 101.0678 | -46592.51 | -54983.38 | 2.871987 | 744.7101 |  | 1000 | 47.49016 | 28777.42 | 84.25121 | 55.47378 | -30075.81 | -29645.49 | 1.548495 | 35.35857 |  | 1000 | 81.55745 | 50423.15 | 130.2737 | 79.85057 | -579839 | -406428.4 | 21.22927 | 1.6954e+21
1050 | 33.47691 | 23361.84 | 236.0884 | 213.8391 | -112259.2 | -204632.9 | 10.17975 | 15127006206.9 |  | 1050 | 54.85968 | 36143.94 | 271.8482 | 237.4254 | -394681.8 | -395887.3 | 19.69397 | 4.9428e+19 | 1050 | 28.75128 | 20050.53 | 61.61218 | 42.51643 | 0 | 0 | 0 | 1 |  | 1050 | 83.33406 | 56366.5 | 157.3338 | 103.6514 | -46396.03 | -55407.76 | 2.756337 | 570.6074 |  | 1050 | 48.063 | 31166.42 | 86.58228 | 56.89998 | -30205.38 | -29620.79 | 1.473528 | 29.75283 |  | 1050 | 82.62844 | 54527.83 | 134.2789 | 82.3476 | -578912.4 | -397780.5 | 19.78815 | 6.1398e+19
1100 | 33.72254 | 25041.9 | 237.6515 | 214.8862 | -112562 | -209024.6 | 9.925577 | 8425139850.3 |  | 1100 | 55.37425 | 38899.97 | 274.4123 | 239.0487 | -394787.5 | -395942.2 | 18.8014 | 6.33e+18 | 1100 | 29.00505 | 21494.4 | 62.95551 | 43.41515 | 0 | 0 | 0 | 1 |  | 1100 | 84.11843 | 60552.94 | 161.2287 | 106.1806 | -46201.3 | -55841.46 | 2.651644 | 448.3775 |  | 1100 | 48.59716 | 33583.08 | 88.83065 | 58.30057 | -30336.56 | -29589.89 | 1.405082 | 25.41454 |  | 1100 | 83.69336 | 58685.89 | 138.1473 | 84.79652 | -577956 | -389177.5 | 18.48018 | 3.0212e+18
1150 | 33.95208 | 26733.83 | 239.1557 | 215.9089 | -112873.3 | -213402.3 | 9.692869 | 4930254234.2 |  | 1150 | 55.84908 | 41680.71 | 276.8844 | 240.6403 | -394894 | -395992.3 | 17.98623 | 9.6878e+17 | 1150 | 29.26846 | 22951.2 | 64.25061 | 44.29305 | 0 | 0 | 0 | 1 |  | 1150 | 84.87258 | 64777.84 | 164.9847 | 108.6561 | -46009.15 | -56283.97 | 2.556454 | 360.1254 |  | 1150 | 49.09649 | 36025.56 | 91.00201 | 59.67544 | -30470.03 | -29552.97 | 1.342315 | 21.99454 |  | 1150 | 84.75774 | 62897.16 | 141.8911 | 87.19794 | -576969.6 | -380618.6 | 17.28794 | 1.9406e+17
1200 | 34.16666 | 28436.86 | 240.6052 | 216.9079 | -113192.1 | -217766.3 | 9.478957 | 3012710062.7 |  | 1200 | 56.28808 | 44484.28 | 279.2707 | 242.2005 | -395001.2 | -396037.8 | 17.23878 | 1.7329e+17 | 1200 | 29.5435 | 24421.44 | 65.50203 | 45.15083 | 0 | 0 | 0 | 1 |  | 1200 | 85.59813 | 69039.72 | 168.6123 | 111.0792 | -45820.72 | -56734.75 | 2.469557 | 294.8198 |  | 1200 | 49.56433 | 38492.21 | 93.10153 | 61.0247 | -30606.6 | -29510.19 | 1.284523 | 19.25408 |  | 1200 | 85.82628 | 67161.73 | 145.5209 | 89.55282 | -575953.1 | -372103.3 | 16.19695 | 15738149427663200
1250 | 34.36734 | 30150.27 | 242.0041 | 217.8839 | -113517.7 | -222116.9 | 9.281597 | 1912481050.2 |  | 1250 | 56.69471 | 47308.98 | 281.5769 | 243.7297 | -395108.9 | -396078.8 | 16.55094 | 35558133730320000 | 1250 | 29.83192 | 25905.77 | 66.71385 | 45.98924 | 0 | 0 | 0 | 1 |  | 1250 | 86.2964 | 73337.19 | 172.1208 | 113.451 | -45637.42 | -57193.29 | 2.389935 | 245.4344 |  | 1250 | 50.00359 | 40981.52 | 95.13385 | 62.34863 | -30747.14 | -29461.63 | 1.231113 | 17.026 |  | 1250 | 86.90303 | 71479.92 | 149.0463 | 91.86239 | -574906.1 | -363631 | 15.19504 | 1566903518430420
1300 | 34.55514 | 31873.38 | 243.3557 | 218.8377 | -113849.3 | -226454.4 | 9.09889 | 1255712555.5 |  | 1300 | 57.072 | 50153.26 | 283.8079 | 245.2285 | -395217.1 | -396115.4 | 15.91584 | 8238295815634750 | 1300 | 30.13527 | 27404.88 | 67.88974 | 46.80906 | 0 | 0 | 0 | 1 |  | 1300 | 86.96845 | 77668.92 | 175.5186 | 115.7733 | -45460.92 | -57659.04 | 2.316728 | 207.3616 |  | 1300 | 50.41683 | 43492.13 | 97.10315 | 63.64767 | -30892.64 | -29407.36 | 1.181582 | 15.19083 |  | 1300 | 87.99147 | 75852.23 | 152.4759 | 94.12802 | -573828.4 | -355201.1 | 14.27191 | 187028788052483
1350 | 34.731 | 33605.58 | 244.6632 | 219.7701 | -114186.3 | -230779 | 8.92922 | 849609787.5 |  | 1350 | 57.42263 | 53015.73 | 285.9685 | 246.6976 | -395325.7 | -396147.9 | 15.32762 | 2126273254324700 | 1350 | 30.45494 | 28919.57 | 69.033 | 47.61109 | 0 | 0 | 0 | 1 |  | 1350 | 87.61513 | 82033.62 | 178.813 | 118.0474 | -45293.09 | -58131.41 | 2.249201 | 177.5009 |  | 1350 | 50.80632 | 46022.8 | 99.01328 | 64.92231 | -31044.14 | -29347.37 | 1.135498 | 13.6615 |  | 1350 | 89.09461 | 80279.32 | 155.8174 | 96.35119 | -572719.5 | -346813.3 | 13.41878 | 26229015788270.1
1400 | 34.89579 | 35346.29 | 245.9293 | 220.6819 | -114528.4 | -235091 | 8.771199 | 590471322.3 |  | 1400 | 57.74897 | 55895.12 | 288.0628 | 248.1377 | -395434.6 | -396176.4 | 14.78127 | 604318722608259 | 1400 | 30.79216 | 30450.67 | 70.14661 | 48.39613 | 0 | 0 | 0 | 1 |  | 1400 | 88.23718 | 86430.03 | 182.0107 | 120.2749 | -45136 | -58609.82 | 2.186721 | 153.7167 |  | 1400 | 51.17404 | 48572.4 | 100.8677 | 66.17312 | -31202.76 | -29281.65 | 1.092493 | 12.37351 |  | 1400 | 90.2151 | 84761.98 | 159.0777 | 98.53343 | -571579.2 | -338467.2 | 12.62815 | 4247635094484.9
1450 | 35.05032 | 37094.99 | 247.1565 | 221.5738 | -114874.9 | -239390.7 | 8.623633 | 420371297.3 |  | 1450 | 58.05315 | 58790.26 | 290.0946 | 249.5496 | -395544 | -396201 | 14.27245 | 187263042294527 | 1450 | 31.14803 | 31999.09 | 71.2333 | 49.16496 | 0 | 0 | 0 | 1 |  | 1450 | 88.83517 | 90856.93 | 185.1175 | 122.4576 | -44991.92 | -59093.61 | 2.128745 | 134.507 |  | 1450 | 51.52178 | 51139.88 | 102.6696 | 67.4007 | -31369.69 | -29210.12 | 1.052244 | 11.27831 |  | 1450 | 91.35525 | 89301.15 | 162.2633 | 100.6763 | -570407 | -330162.4 | 11.89353 | 782576086251.4
1500 | 35.19532 | 38851.17 | 248.3473 | 222.4465 | -115225.6 | -243678.3 | 8.485486 | 305834367.8 |  | 1500 | 58.33706 | 61700.1 | 292.0676 | 250.9342 | -395653.8 | -396221.7 | 13.79743 | 62723083103130.8 | 1500 | 31.52353 | 33565.8 | 72.29554 | 49.91834 | 0 | 0 | 0 | 1 |  | 1500 | 89.40961667 | 95313.15 | 188.1389 | 124.5968 | -44863.26 | -59582.12 | 2.074798 | 118.7948 |  | 1500 | 51.8511 | 53724.27 | 104.4218 | 68.60567 | -31546.15 | -29132.67 | 1.014472 | 10.33885 |  | 1500 | 92.51711 | 93897.87 | 165.3799 | 102.7813 | -569202.5 | -321898.5 | 11.20931 | 161922650810.0
[27 empty] | pt = | 0.7 | <== Change value in cell AE31 only!!
Table II. Data for the Mo/MoO2 and Mo/Mo2C boundary | [6 empty] | Table III. Data for the MoO2/Mo2C boundary. | [5 empty] | Table IV. Stable phase boundaries | [13 empty] | Table V. Calculation array for pt line. | [6 empty] | Table VI. Thermodynamic properties at univariant point. | [10 empty] | Table VI. Thermodynamic properties at univariant point at pt = 1 atm.
| Mo + O2 ==MoO2 |  |  | 2Mo + C ==> Mo2C |  |  | 2MoO2 + C ==> Mo2C + 2O2 | [22 empty] | pt line at 1300 K |  |  |  | Reax #2: 2Mo2C + MoO2 ==> 5Mo + 2CO |  |  |  | Reax #1: Mo2C + MoO2 ==> 3Mo + CO2 | [6 empty] | CO | CO2 | MoO2 | Mo2C | log(pCO) | log(pCO2) | log(R) | pCO | pCO2
| T | log(pO2) |  | T | log(aC) |  | T | log(Krx) | [5 empty] | Mo/MoO2 Boundary | [12 empty] | R | log(R) | pCO | pCO2 | log(aC) | log(pO2) |  |  | log(Krx #1) | log(Krx #2) | pCO2 | pCO | pt | 1/T | log(pt) |  |  | log(Kf) at 1328 K | 9.002167 | 15.58075 | 13.78604 | 2.278253 | -0.1691048 | -0.4835441 | 0.3144393 | 0.677478 | 0.3284399
| 1200 | -16.19695 |  | 1200 | -2.469557 |  | 1200 | -29.92435 | [5 empty] | If log(aC) = | then log(pO2) = | [11 empty] | 31.62278 | 1.5 | 0.6785426 | 0.0214574 | -0.950366 | -15.13389 |  | 1200 | -1.427733 | -2.178152 | 0.037348 | 0.08145613 | 0.1188041 | 0.0008333333 | -0.9251685
| 1250 | -15.19504 |  | 1250 | -2.389935 |  | 1250 | -28.00015 |  |  |  |  | At 1300 K: | -2.317 | -14.27191 | [11 empty] | 10 | 1 | 0.6363636 | 0.06363636 | -1.478238 | -14.63389 |  | 1250 | -1.034039 | -1.411719 | 0.09246158 | 0.1968524 | 0.2893139 | 0.0008 | -0.5386306
| 1300 | -14.27191 |  | 1300 | -2.316728 |  | 1300 | -26.22709 | [5 empty] | -2.5 | -14.27191 | [11 empty] | 3.162278 | 0.5 | 0.5318228 | 0.1681772 | -2.056176 | -14.13389 |  | 1300 | -0.6727994 | -0.7075846 | 0.2124225 | 0.4428001 | 0.6552226 | 0.0007692308 | -0.1836111
| 1350 | -13.41878 |  | 1350 | -2.249201 |  | 1350 | -24.58836 | [5 empty] | -3 | -14.27191 | [11 empty] | 1 | 0 | 0.35 | 0.35 | -2.737875 | -13.63389 |  | 1350 | -0.3403635 | -0.05874413 | 0.4567058 | 0.9346046 | 1.39131 | 0.0007407407 | 0.143424 |  |  |  | Table VII. Data points (T and log R) for phase boundaries.
| 1400 | -12.62815 |  | 1400 | -2.186721 |  | 1400 | -23.06957 | [5 empty] | -3.5 | -14.27191 | [11 empty] | 0.3162278 | -0.5 | 0.1681772 | 0.5318228 | -3.556176 | -13.13389 |  | 1400 | -0.03360229 | 0.5408081 | 0.9255454 | 1.86382 | 2.789366 | 0.0007142857 | 0.4455055 |  |  |  | Mo + 2CO2 ==> MoO2 + 2CO |  |  |  | 2MoO2 + 6CO ==> Mo2C + 5CO2 | [5 empty] | 2Mo + 2CO ==> Mo2C + CO2 |  |  |  | Table VIII. Calculational array for log(pO2) isobars in Fig. 4.
| 1450 | -11.89353 |  | 1450 | -2.128745 |  | 1450 | -21.65831 | [18 empty] | 0.1 | -1 | 0.06363636 | 0.6363636 | -4.478238 | -12.63389 | [12 empty] | T | log(R) |  | T | log(K) | Goal Seek | pCO | log(R) |  | T | log(Krx) | Goal Seek | pCO | log(R) | R | 1.4
[13 empty] | At 1400 K: | -2.187 | -12.62815 | [29 empty] | 1328 | 0.3144393 |  | 1328 | -1.403092 | -1.403 | 0.6737272 | 0.3149032 |  | 1328 | -0.1453345 | -0.1452892 | 0.6744528 | 0.3163376 | Log(pO2) | -15
| If log(aC) = | then log(pO2) = |  | If log(pO2) = | then log(aC) = |  |  | If log(aC) = | then log(pO2) = |  |  |  |  | -2.5 | -12.62815 | [29 empty] | 1350 | 0.3109914 |  | 1300 | -1.241243 | -1.241 | 0.6581722 | 0.2845321 |  | 1350 | -0.2816194 | -0.2815898 | 0.7250887 | 0.4211986 | Log(R) | 0.146128 | <==Goal Seek setup
At 1300 K: | 0 | -14.27191 |  | -15 | -2.316728 |  | At 1300 K: | 0 | -13.11354 |  |  |  |  | -3 | -12.62815 | [14 empty] | pt line at 1400 K | [14 empty] | 1400 | 0.3040064 |  | 1250 | -0.9350372 | -0.9350001 | 0.6279957 | 0.2274087 |  | 1400 | -0.5744104 | -0.5743811 | 0.8205829 | 0.6602586 | T | 1241.001
| -1 | -14.27191 |  | -14 | -2.316728 |  |  | -1 | -13.61354 |  |  |  |  | -3.5 | -12.62815 | [11 empty] | R | log(R) | pCO | pCO2 | log(aC) | log(pO2) | [12 empty] | 1450 | 0.2979443 |  | 1200 | -0.6042062 | -0.604193 | 0.5944216 | 0.1660197 |  | 1450 | -0.8460693 | -0.8460996 | 0.8876891 | 0.8978388 | AimCell | 1.764041e-08
| -2 | -14.27191 |  | -13 | -2.316728 |  |  | -2 | -14.11354 | [17 empty] | 31.62278 | 1.5 | 0.6785426 | 0.0214574 | -1.429554 | -13.52013
| -3 | -14.27191 |  | -11.5 | -2.316728 |  |  | -3 | -14.61354 | [17 empty] | 10 | 1 | 0.6363636 | 0.06363636 | -1.957426 | -13.02013 | [26 empty] | log(pO2) = -13
[14 empty] | Mo/Mo2C Boundary | [12 empty] | 3.162278 | 0.5 | 0.5318228 | 0.1681772 | -2.535365 | -12.52013 | [26 empty] | log(R) | 0.69897 | 0.544068 | 0.30103 | 0.1760913
At 1400 K: | 0 | -12.62815 |  | -15 | -2.186721 |  | At 1400 K: | 0 | -11.53479 |  |  |  |  | If log(pO2) = | then log(aC) = | [11 empty] | 1 | 0 | 0.35 | 0.35 | -3.217064 | -12.02013 | [26 empty] | T, K | 1428.426 | 1407.198 | 1375.147 | 1359.237
| -1 | -12.62815 |  | -14 | -2.186721 |  |  | -1 | -12.03479 |  |  |  | At 1300 K: | -15.5 | -2.316728 | [11 empty] | 0.3162278 | -0.5 | 0.1681772 | 0.5318228 | -4.035365 | -11.52013
| -2 | -12.62815 |  | -13 | -2.186721 |  |  | -2 | -12.53479 |  |  |  |  | -15 | -2.316728 | [11 empty] | 0.1 | -1 | 0.06363636 | 0.6363636 | -4.957426 | -11.02013 | [26 empty] | log(pO2) = -14
| -3 | -12.62815 |  | -11.5 | -2.186721 |  |  | -3 | -13.03479 |  |  |  |  | -14.5 | -2.316728 | [43 empty] | log(R) | 0.90309 | 0.7781513 | 0.39794 | 0.1760913
[14 empty] | -14.272 | -2.316728 | [43 empty] | T, K | 1388.425 | 1372.205 | 1325.12 | 1299.123
[13 empty] | At 1400 K: | -15 | -2.186721 | [43 empty] | log(pO2) = -15
[14 empty] | -14 | -2.186721 | [43 empty] | log(R) | 0.90309 | 0.7403627 | 0.39794 | 0.146128
[14 empty] | -13 | -2.186721 | [43 empty] | T, K | 1325.736 | 1306.548 | 1267.949 | 1241.001
[14 empty] | -12.628 | -2.186721
[14 empty] | Mo2C/MoO2 Boundary |  |  | Figure 2a. PSD for the Mo-O-C system at 1300 K. Univariant points are designated with
[14 empty] | If log(aC) = | then log(pO2) = |  |  | letters P and P'. pt line shown dashed.
[13 empty] | At 1300 K: | 0 | -13.11354
[14 empty] | -1 | -13.61354
[14 empty] | -2 | -14.11354
[14 empty] | -2.317 | -14.27204
[13 empty] | At 1400 K: | 0 | -11.53479
[14 empty] | -1 | -12.03479 | [18 empty] | Figure 3. pt at the univariant point where Mo, Mo2C, and MoO2 coexist. Trendline shown as dashed red line.
[14 empty] | -2 | -12.53479 | [19 empty] | Trendline equation indicates that pt = 1 atm at 1328 K.
[14 empty] | -2.187 | -12.62829
Figure 4. PSD for the Mo-O-C system at pt = 1 atm. Univariant point is at 1328 K (see Fig. 3).
Oxygen isobars (logpO2) added for comparison to log(pO2) axis in Figure 2.
Figure 1. Phase boundaries in the Mo-O-C system at 1300 K (red lines) and 1400 K (blue lines).
Metastable lines are shown in this preliminary version of the PSD.
The univariant points are indicated by letters P and P'.
| Mo/MoO2/Mo2C |  |  | C/Mo2C/MoO2
Temp, K | 1300 | 1400 |  | 1300 | 1400
log(pO2) | -14.27 | -12.63 |  | -13.11 | -11.54
log(aC) | -2.32 | -2.19 |  | 0 | 0
Figure 2b. PSD for the Mo-O-C system at 1400 K. Univariant points are designated with
letters P and P'. pt line shown dashed.
Note on K35: Table II data was used to develop log(pO2) and log(aC) relationships over a range of temps. Data at 1300 and 1400 K was expanded in the lower part of Table II to provide the source data for Fig. 1. Fig. 1 was used to decide which phase boundary lines were stable so that a PSD could be constructed.
Note on T30: The data in Table II was used as source data for the PSD in Figure 2a and 2b. 2 univariant points exist in the range of conditions studied, as indicated by the designation P and P' on the diagram. Table V allows the calculation and plotting of a line of pt = 1 atm. Change only the value in cell AE31!
Note on AO29: In preparation for constructing a PSD at pt = 1 atm (T is a variable), it is necessary to find the temp. of the univariant point P. Table VI shows values at the locus of point P, indicating that pt = 1 atm between 1300 & 1350 K. A plot of log(pt) vs. 1/T is sufficiently linear that the trendline function can be used to generate an equation for calculating pt. The result is that pt = 1 atm at 1328 K.
Note on AV46: Data for each boundary line was calculated in Table VII at 1328 K and 3 more temperatures. Owing to the complexity of the expression for 2 of the reactions, goal seek was used to calculate pCO and R.
Note on BD30: The new PSD requires determination of R at the univariant point. Table VI uses data interpolated from Table I values to calculate R in a stepwise manner. This information is the endpoint for all 3 boundary lines.
Note on BK30: O2 isobars can be superimposed on a PSD to indicate additional thermodyanmic quantities. The goal seek routine developed in worksheet CON was used in Table VIII to calculate log(R) and log(pO2) between 1225 and 1425 K. Once the values were obtained in the upper box, they were copied to the lower array as source data for the PSD. If desired, lines of log(aC) could also be calculated and added to the PSD.
Mo
Mo2C
MoO2
P
P
P'
P'
P'
P
Mo2C
MoO2
Mo
P
P'
R = 1
R = 1
Mo
MoO2
Mo2C
-13
-14
-15

## DES
Desulfurization of CaSO4.
See comments in cells E4, X3, AE3, and AQ65
Table I. Ca-O-S Phase Stability Diagram at 1000°C | [5 empty] | Table II. Reaction parameters for univariant point | [5 empty] | Table III. THERBAL EQG output for CaSO4 desulfurization. | [6 empty] | Table IV. Full THERBAL output for critical values from Table III.
| C:\HSC4\CaOS1000.ips |  |  |  |  | Reaction: | CaS | CaSO4 | ===> | CaO | SO2 |  | INPUT(S) | OUTPUT(S) |  | 925°C |  |  | INPUT | [5 empty] | OUTPUT |  | INPUT | [5 empty] | OUTPUT | INPUT | [5 empty] | OUTPUT | INPUT | [5 empty] | OUTPUT
| Species | 3 |  |  |  | Descriptor: | (c) | (a,c) |  | (c) | (g) |  | CH4, Mol | CaO Mol | CaSO4 Mol | CaS Mol |  |  | Species | Descriptor | Amount | Unit | T | T Unit | Species |  | Species | Descriptor | Amount | Unit | T | T Unit | Species | Species | Descriptor | Amount | Unit | T | T Unit | Species | Species | Descriptor | Amount | Unit | T | T Unit | Species
| Elements | 3 |  |  |  | Amount | 0.25 | 0.75 |  | 1 | 1 |  | 11 | 1.817145 | 13.18285 | 0 |  |  | CH4 | (g) | 11.4 | m | 30 | C | CO |  | CH4 | (g) | 11.9 | m | 30 | C | CO | CH4 | (g) | 12.8 | m | 30 | C | CO | CH4 | (g) | 13.4 | m | 30 | C | CO
| Temperature | 1273.15 | K |  |  | Unit: | m | m |  | m | m |  | 11.1 | 2.168309 | 12.83169 | 0 |  |  | CaSO4 | (a,c) | 3.17 | m | 30 | C | CO2 |  | CaSO4 | (a,c) | 5.14 | m | 30 | C | CO2 | CaSO4 | (a,c) | 8.65 | m | 30 | C | CO2 | CaSO4 | (a,c) | 11 | m | 30 | C | CO2
| Species | Ca | O | S | DeltaG, kcal/mol | [7 empty] | 11.2 | 2.511527 | 12.48847 | 0 |  |  | N1.58O.42 | (g) | 100 | m | 30 | C | COS |  | N1.58O.42 | (g) | 100 | m | 30 | C | COS | N1.58O.42 | (g) | 100 | m | 30 | C | COS | N1.58O.42 | (g) | 100 | m | 30 | C | COS
1 | CaO | 1 | 1 | 0 | -119.921 |  | Unit: | Cal |  |  |  |  | 11.3 | 2.84548 | 12.15452 | 0 | [8 empty] | H2 | [7 empty] | H2 | [6 empty] | H2 | [6 empty] | H2
2 | CaS | 1 | 0 | 1 | -98.802 |  | T (C) | dHr | dGr | Log Kr | pSO2 |  | 11.4 | 3.16928 | 11.83072 | 0 | [8 empty] | H2O | [7 empty] | H2O | [6 empty] | H2O | [6 empty] | H2O
3 | CaSO4 | 1 | 4 | 1 | -220.877 |  | 900 | 56982.22 | 9587.266 | -1.78601 | 0.01636777 |  | 11.5 | 3.226076 | 11.69214 | 0.08178636 | [8 empty] | H2S | [7 empty] | H2S | [6 empty] | H2S | [6 empty] | H2S
X = | O2(g) | 0 | 2 | 0 | 0 |  | 920 | 56776.07 | 8781.01 | -1.608393 | 0.02463808 |  | 11.6 | 3.234909 | 11.58648 | 0.1786067 | [8 empty] | N2 | [7 empty] | N2 | [6 empty] | N2 | [6 empty] | N2
Y = | SO2(g) | 0 | 2 | 1 | -64.246 |  | 940 | 56564.07 | 7978.259 | -1.437263 | 0.03653731 |  | 11.7 | 3.243743 | 11.48083 | 0.2754271 | [8 empty] | O2 | [7 empty] | O2 | [6 empty] | O2 | [6 empty] | O2
[7 empty] | 960 | 56346.22 | 7179.051 | -1.272313 | 0.05341795 | [13 empty] | SO2 | [7 empty] | SO2 | [6 empty] | SO2 | [6 empty] | SO2
| REACTIONS | at T = 1273.150 |  |  | G / cal |  | 980 | 56122.52 | 6383.423 | -1.113252 | 0.07704569 |  | INPUT(S) | OUTPUT(S) |  | 950°C | [8 empty] | CaO | [7 empty] | CaO | [6 empty] | CaO | [6 empty] | CaO
1 | 1.000 CaO + 1.000 SO2(g) -> 1.500 O2(g) + CaS |  |  |  | 85366.2 |  | 1000 | 55892.96 | 5591.413 | -0.9598088 | 0.1096961 |  | CH4, Mol | CaO Mol | CaSO4 Mol | CaS Mol | [8 empty] | CaSO4 | [7 empty] | CaSO4 | [6 empty] | CaSO4 | [6 empty] | CaSO4
2 | 1.000 CaO + 0.500 O2(g) + 1.000 SO2(g) -> CaSO4 |  |  |  | -36709.6 | [7 empty] | 11.5 | 3.728857 | 11.27114 | 0 | [8 empty] | CaS | [7 empty] | CaS | [6 empty] | CaS | [6 empty] | CaS
3 | 1.000 CaS + 2.000 O2(g) -> CaSO4 |  |  |  | -122075.8 | [7 empty] | 11.6 | 4.087864 | 10.91214 | 0
[6 empty] | Reaction: | CaSO4 | ===> | CaS | O2 |  |  | 11.7 | 4.442409 | 10.55759 | 0 |  |  | Run at: | 925(C) | 1(Atm) | [5 empty] | Run at: | 950(C) | 1(Atm) |  |  |  |  | Run at: | 975(C) | 1(Atm) |  |  |  |  | Run at: | 985(C) | 1(Atm)
| COORDINATES OF TRIPLE POINTS |  |  |  |  | Descriptor: | (a,c) |  | (c) | (g) |  |  | 11.8 | 4.792109 | 10.20789 | 0
| Phases Present |  |  | Log pO2(g) | Log pSO2(g) | Amount: | 0.5 |  | 0.5 | 1 |  |  | 11.9 | 5.136655 | 9.863345 | 0 |  |  | Element | Moles | Weight (g) | [5 empty] | Element | Moles | Weight (g) |  |  |  |  | Element | Moles | Weight (g) |  |  |  |  | Element | Moles | Weight (g)
1 | CaO - CaS - CaSO4 |  |  | -10.477 | -1.063 | Unit: | m |  | m | m |  |  | 12 | 5.383238 | 9.58942 | 0.02734219 |  |  | C | 11.4 | 136.9254 | [5 empty] | C | 11.9 | 142.9309 |  |  |  |  | C | 12.8 | 153.7408 |  |  |  |  | C | 13.4 | 160.9474
[13 empty] | 12.1 | 5.397624 | 9.479687 | 0.1226885 |  |  | H2 | 22.8 | 45.962064 | [5 empty] | H2 | 23.8 | 47.977944 |  |  |  |  | H2 | 25.6 | 51.606528 |  |  |  |  | H2 | 26.8 | 54.025584
| LINES BETWEEN TRIPLE POINTS AND AXIS | [5 empty] | Unit: | Cal |  |  |  |  | 12.2 | 5.41201 | 9.369955 | 0.2180348 |  |  | Ca | 3.17 | 127.04726 | [5 empty] | Ca | 5.14 | 206.00092 |  |  |  |  | Ca | 8.65 | 346.6747 |  |  |  |  | Ca | 11 | 440.858
|  | Log pO2(g) | Log pSO2(g) | Log pO2(g) | Log pSO2(g) |  | T (C) | dHr | dGr | Log Kr | pO2 | [7 empty] | S | 3.17 | 101.64922 | [5 empty] | S | 5.14 | 164.81924 |  |  |  |  | S | 8.65 | 277.3709 |  |  |  |  | S | 11 | 352.726
1 | CaO-CaS | -13.102 | -5 | -10.477 | -1.063 |  | 900 | 111119.4 | 64596.25 | -12.03363 | 9.254933e-13 |  | INPUT(S) | OUTPUT(S) |  | 975°C |  |  | O2 | 27.34 | 874.847192 | [5 empty] | O2 | 31.28 | 1000.922464 |  |  |  |  | O2 | 38.3 | 1225.55404 |  |  |  |  | O2 | 43 | 1375.9484
2 | CaO-CaSO4 | -4 | -4.301 | -10.477 | -1.063 |  | 920 | 110975.8 | 63804.33 | -11.68686 | 2.056548e-12 |  | CH4, Mol | CaO Mol | CaSO4 Mol | CaS Mol |  |  | N2 | 79 | 2213.06492 | [5 empty] | N2 | 79 | 2213.06492 |  |  |  |  | N2 | 79 | 2213.06492 |  |  |  |  | N2 | 79 | 2213.06492
3 | CaS-CaSO4 | -10.477 | 5 | -10.477 | -1.063 |  | 940 | 110828.2 | 63014.85 | -11.35197 | 4.446635e-12 |  | 12.2 | 6.467503 | 8.532497 | 0
[7 empty] | 960 | 110676.7 | 62227.84 | -11.02838 | 9.367512e-12 |  | 12.3 | 6.836763 | 8.163237 | 0 |  |  | Equil result | [7 empty] | Equil result | [6 empty] | Equil result | [6 empty] | Equil result
[7 empty] | 980 | 110521.3 | 61443.31 | -10.71555 | 1.925103e-11 |  | 12.4 | 7.203915 | 7.796085 | 0 |  |  | T(C) | P(Atm) | Vgas(L) | Conv. at loop | Sum of Error |  |  |  | T(C) | P(Atm) | Vgas(L) | Conv. at loop | Sum of Error |  |  | T(C) | P(Atm) | Vgas(L) | Conv. at loop | Sum of Error |  |  | T(C) | P(Atm) | Vgas(L) | Conv. at loop | Sum of Error
[7 empty] | 1000 | 110361.9 | 60661.3 | -10.41298 | 3.863882e-11 |  | 12.5 | 7.568844 | 7.431156 | 0 |  |  | 925 | 1 | 11435.39 | 230 | 1.498059e-10 |  |  |  | 950 | 1 | 12021.68 | 230 | 1.449213e-09 |  |  | 975 | 1 | 12902.29 | 110 | 1.483243e-14 |  |  | 985 | 1 | 13429.75 | 140 | 6.381493e-09
[7 empty] | 1000 | 110362 | 60661 | -10.413 | 3.86367e-11 |  | 12.6 | 7.931446 | 7.068554 | 0
[13 empty] | 12.7 | 8.291626 | 6.708374 | 0 |  |  | Phase | Moles | Activity | Weight (g) |  |  |  |  | Phase | Moles | Activity | Weight (g) |  |  |  | Phase | Moles | Activity | Weight (g) |  |  |  | Phase | Moles | Activity | Weight (g)
[13 empty] | 12.8 | 8.6493 | 6.3507 | 0 |  |  | G | 116.3218 | 1 | 3321.673 |  |  |  |  | G | 119.7862 | 1 | 3487.211 |  |  |  | G | 125.9857 | 1 | 3782.886 |  |  |  | G | 130.0939 | 1 | 3978.429
[13 empty] | 12.9 | 8.982705 | 6.011191 | 0.006104192 |  |  | Lime | 3.16928 | 1 | 177.725 |  |  |  |  | Lime | 5.136655 | 1 | 288.0502 |  |  |  | Lime | 8.6493 | 1 | 485.0303 |  |  |  | Sulfate | 0.02859348 | 1 | 3.892763
[19 empty] | Sulfate | 0.0007196544 | 1 | 0.09797491 |  |  |  |  | Sulfate | 0.003345229 | 1 | 0.4554247 |  |  |  | Sulfate | 0.0006997314 | 1 | 0.09526255 |  |  |  | Lime | 10.97141 | 1 | 615.248
[13 empty] | INPUT(S) | OUTPUT(S) |  | 985°C |  |  | Sulfide | 0 | 0.9455435 | 0 |  |  |  |  | Sulfide | 0 | 0.8484371 | 0 |  |  |  | Sulfide | 0 | 0.8794348 | 0 |  |  |  | Sulfide | 0 | 0.9764288 | 0
[13 empty] | CH4, Mol | CaO Mol | CaSO4 Mol | CaS Mol
[13 empty] | 12.7 | 8.410186 | 6.589814 | 0 |  |  | Compound | Phase | Mols | Mole Frac. | Ppartial(Atm) | LOG(a or P) | Mass (g) |  | Compound | Phase | Mols | Mole Frac. | Ppartial(Atm) | LOG(a or P) | Mass (g) | Compound | Phase | Mols | Mole Frac. | Ppartial(Atm) | LOG(a or P) | Mass (g) | Compound | Phase | Mols | Mole Frac. | Ppartial(Atm) | LOG(a or P) | Mass (g)
[13 empty] | 12.8 | 8.781181 | 6.218819 | 0 |  |  | N2, (g) | G | 79 | 0.6791502 | 0.6791502 | -0.1680341 | 2213.06492 |  | N2, (g) | G | 79 | 0.6595085 | 0.6595085 | -0.1807796 | 2213.06492 | N2, (g) | G | 79 | 0.6270552 | 0.6270552 | -0.2026942 | 2213.06492 | N2, (g) | G | 79 | 0.6072535 | 0.6072535 | -0.21663 | 2213.06492
[13 empty] | 12.9 | 9.15057 | 5.84943 | 0 |  |  | H2O, (g) | G | 22.58261 | 0.194139 | 0.194139 | -0.7118872 | 406.832 |  | H2O, (g) | G | 23.5708 | 0.1967739 | 0.1967739 | -0.7060324 | 424.6345 | H2O, (g) | G | 25.33604 | 0.2011024 | 0.2011024 | -0.6965826 | 456.4358 | H2O, (g) | G | 26.50468 | 0.203735 | 0.203735 | -0.6909344 | 477.4893
[13 empty] | 13 | 9.51829 | 5.48171 | 0 |  |  | CO2, (g) | G | 11.28157 | 0.09698587 | 0.09698587 | -1.013292 | 496.4998 |  | CO2, (g) | G | 11.76682 | 0.09823188 | 0.09823188 | -1.007748 | 517.8554 | CO2, (g) | G | 12.64044 | 0.1003323 | 0.1003323 | -0.9985592 | 556.3032 | CO2, (g) | G | 13.22167 | 0.1016317 | 0.1016317 | -0.9929708 | 581.883
[13 empty] | 13.1 | 9.884283 | 5.115717 | 0 |  |  | SO2, (g) | G | 3.121831 | 0.02683787 | 0.02683787 | -1.571252 | 199.9994 |  | SO2, (g) | G | 5.086173 | 0.04246044 | 0.04246044 | -1.372016 | 325.8447 | SO2, (g) | G | 8.585714 | 0.06814831 | 0.06814831 | -1.166545 | 550.042 | SO2, (g) | G | 10.89393 | 0.08373899 | 0.08373899 | -1.077072 | 697.9177
[13 empty] | 13.2 | 10.2485 | 4.751502 | 0 |  |  | H2, (g) | G | 0.1713248 | 0.001472852 | 0.001472852 | -2.831841 | 0.3453703 |  | H2, (g) | G | 0.1802808 | 0.001505022 | 0.001505022 | -2.822457 | 0.3634245 | H2, (g) | G | 0.2024598 | 0.001607006 | 0.001607006 | -2.793983 | 0.4081346 | H2, (g) | G | 0.2204393 | 0.001694463 | 0.001694463 | -2.770968 | 0.4443792
[13 empty] | 13.3 | 10.61089 | 4.389114 | 0 |  |  | CO, (g) | G | 0.1170453 | 0.00100622 | 0.00100622 | -2.997307 | 3.278487 |  | CO, (g) | G | 0.1316194 | 0.001098786 | 0.001098786 | -2.959087 | 3.686712 | CO, (g) | G | 0.1574803 | 0.001249985 | 0.001249985 | -2.903095 | 4.411086 | CO, (g) | G | 0.1757375 | 0.001350851 | 0.001350851 | -2.869393 | 4.922477
[13 empty] | 13.4 | 10.97141 | 4.028594 | 0 |  |  | H2S, (g) | G | 0.04606945 | 0.0003960517 | 0.0003960517 | -3.402248 | 1.570134 |  | H2S, (g) | G | 0.0489218 | 0.0004084094 | 0.0004084094 | -3.388904 | 1.667347 | H2S, (g) | G | 0.06150499 | 0.0004881902 | 0.0004881902 | -3.311411 | 2.096206 | H2S, (g) | G | 0.07487851 | 0.0005755726 | 0.0005755726 | -3.2399 | 2.552
[13 empty] | 13.5 | 11.07261 | 3.855858 | 0.0715342 |  |  | COS, (g) | G | 0.001380374 | 1.186686e-05 | 1.186686e-05 | -4.925664 | 0.08292792 |  | COS, (g) | G | 0.00155986 | 1.302203e-05 | 1.302203e-05 | -4.885321 | 0.09371075 | COS, (g) | G | 0.002081557 | 1.652217e-05 | 1.652217e-05 | -4.781933 | 0.1250524 | COS, (g) | G | 0.002593762 | 1.993761e-05 | 1.993761e-05 | -4.700327 | 0.1558239
[19 empty] | O2, (g) | G | 2.982671e-10 | 2.564154e-12 | 2.564154e-12 | -11.59106 | 9.54419e-09 |  | O2, (g) | G | 8.398025e-10 | 7.010847e-12 | 7.010847e-12 | -11.15423 | 2.687267e-08 | O2, (g) | G | 2.15954e-09 | 1.714115e-11 | 1.714115e-11 | -10.76596 | 6.910267e-08 | O2, (g) | G | 3.015823e-09 | 2.318189e-11 | 2.318189e-11 | -10.63485 | 9.650271e-08
[13 empty] | Table V. Summary of critical values from Table IV. | [5 empty] | CaO, (c) | Lime | 3.16928 | 1 | -------------- | 0 | 177.725 |  | CaO, (c) | Lime | 5.136655 | 1 | -------------- | 0 | 288.0502 | CaO, (c) | Lime | 8.6493 | 1 | -------------- | 0 | 485.0303 | CaO, (c) | Lime | 10.97141 | 1 | -------------- | 0 | 615.248
[13 empty] | t, °C | Net Ht, cal | CaSO4 | CH4 | pCO/pCO2 | %SO2 | CaSO4, (a,c) | Sulfate | 0.0007196544 | 1 | -------------- | 0 | 0.0979749 |  | CaSO4, (a,c) | Sulfate | 0.003345228 | 1 | -------------- | 0 | 0.4554247 | CaSO4, (a,c) | Sulfate | 0.0006997314 | 1 | -------------- | 0 | 0.09526255 | CaSO4, (a,c) | Sulfate | 0.02859349 | 1 | -------------- | 0 | 3.892763
[13 empty] | 925 | -886606 | 3.17 | 11.4 | 0.01037491 | 2.7 | CaS, (c) | Sulfide | 0 | 0 | -------------- | -0.0243185 | 0 |  | CaS, (c) | Sulfide | 0 | 0 | -------------- | -0.07138033 | 0 | CaS, (c) | Sulfide | 0 | 0 | -------------- | -0.05579635 | 0 | CaS, (c) | Sulfide | 0 | 0 | -------------- | -0.01035944 | 0
[13 empty] | 950 | -662810.1 | 5.14 | 11.9 | 0.01118564 | 4.2
[13 empty] | 975 | -280326.8 | 8.65 | 12.8 | 0.01245845 | 6.8 |  | Heat result | Unit in Cal | [5 empty] | Heat result | Unit in Cal | [5 empty] | Heat result | Unit in Cal | [5 empty] | Heat result | Unit in Cal
[13 empty] | 985 | -32086.12 | 11 | 13.4 | 0.01329163 | 8.4 |  | Cooling reacts | Heating prods | React. at 25C | External Heat | Net Result |  |  | Cooling reacts | Heating prods | React. at 25C | External Heat | Net Result |  |  | Cooling reacts | Heating prods | React. at 25C | External Heat | Net Result |  |  | Cooling reacts | Heating prods | React. at 25C | External Heat | Net Result
Figure 1. PSD for the CaO-CaS-CaSO4 system at 1000°C. Diagram | [19 empty] | -4395.778 | 906211.8 | -1788422.0 | 0 | -886606 |  |  | -4654.554 | 992137.5 | -1650293.0 | 0 | -662810.1 |  |  | -5116.018 | 1128554.7 | -1403765.5 | 0 | -280326.8 |  |  | -5424.864 | 1214179.9 | -1240841.2 | 0 | -32086.12
produced by the HSC program.
Triple point is where CaS, CaSO4 and CaO coexist.
| The triple point is a univariant point (1 degree of freedom). | [24 empty] | Table VI. Array for calculating process variables.
[27 empty] | Net Heat, cal: | -60000 | Note: change only yellow cell!
Insert heat loss (+ number) or heat input (- number) in cell AM62.
[6 empty] | Figure 2. Log(pO2) and log(pSO2) at the univariant point. To avoid formation of CaS, | [20 empty] | temp, °C | 989.1193
[7 empty] | process should operate at pSO2 slightly less, and pO2 slightly more than at univariant point. | [19 empty] | mols CH4 in | 13.61687
[27 empty] | mols CaSO4 in | 11.85819
[27 empty] | % SO2 out | 9.031085
Figure 3. Process conditions for the desulfurization of CaSO4 in a reactor heated by burning CH4 with 100 mols of air.
The trendline feature was used to develop equations for each input variable.
Note on E4: Table I was produced by the HSC program's PSD module. The coordinates of each phase boundary are listed in rows 29 - 31. The "triple point" is a univariant point whose coordinates vary with T.
Note on M3: Values in Table II were generated by the THERBAL Reaction module. Note units. These results were used to plot Figure 2.
Note on X3: THERBAL's EQG module was used to generate the tables displayed as Table III. 100 mols of air and 15 mols CaSO4 were put in, with varying amounts of CH4. The results show how many mls of CaO and CaS form, and how many mols CaSO4 remain. The critical point is just before the value where CaS forms.
Note on AE3: Table IV shows detailed THERBAL results for the critical inputs selected from Table III. Selected values from these results are summarized in Table V, and plotted in Figure 3.
Note on AO65: Table V has formulas for calculating the reactor parameters for CaSO4 desulfurization, using 100 mols of air for combustion. The value in cell AM62 should include the sum of heat loss + air superheat (above the basis t of 30°C).
NetHt, cal = 159.66t2 - 290930t + 1.3162x108
mols CH4 = 4.024x10-4t2 - 0.7358t + 347.72
mols CaSO4 = 1.5634x10-3t2 - 2.8578t + 1309.0
% SO2 = 1.0422x10-3t2 - 1.8967t + 865.45

## ING
Solidification of a plain-carbon steel with segregation.
See comments in cells I3, G40, and U40.
Table I: Conditions produced during solidification of steel having initially 0.11 %C and 0.011% O. Soldification starts at 1528°C.
| Carbon |  | Oxygen |  | Liquidus |  |  | Gas Pressure
fs | log(%Cliq) | %C(liq) | log(%Oliq) | %O(liq) | DT | Tliq, K | Tliq, °C | log(pCO) | pCO | log(pCO2) | pCO2 | Ptotal
0 | -0.9586073 | 0.11 | -1.958607 | 0.011 | -9.46 | 1801.54 | 1528.39 | -0.1988804 | 0.632586 | -1.826134 | 0.01492333 | 0.6475093
0.1 | -0.9206286 | 0.1200526 | -1.915321 | 0.01215288 | -10.33338 | 1800.667 | 1527.517 | -0.1173007 | 0.7633072 | -1.698886 | 0.02000389 | 0.783311
0.2 | -0.878172 | 0.1323817 | -1.86693 | 0.01358531 | -11.40566 | 1799.594 | 1526.444 | -0.02606729 | 0.9417437 | -1.556334 | 0.02777575 | 0.9695194
0.3 | -0.8300387 | 0.1478977 | -1.81207 | 0.01541452 | -12.75668 | 1798.243 | 1525.093 | 0.07741403 | 1.195127 | -1.394299 | 0.0403368 | 1.235464
0.4 | -0.7744729 | 0.1680843 | -1.748738 | 0.01783453 | -14.51682 | 1796.483 | 1523.333 | 0.1969479 | 1.573794 | -1.206612 | 0.06214237 | 1.635936
0.5 | -0.7087524 | 0.1955454 | -1.673833 | 0.02119176 | -16.91514 | 1794.085 | 1520.935 | 0.3384429 | 2.179932 | -0.9836278 | 0.1038418 | 2.283774
0.6 | -0.6283171 | 0.235333 | -1.582156 | 0.02617242 | -20.39699 | 1790.603 | 1517.453 | 0.511821 | 3.249534 | -0.7089829 | 0.1954416 | 3.444975
0.7 | -0.524618 | 0.298801 | -1.463964 | 0.03435864 | -25.9656 | 1785.034 | 1511.884 | 0.7357471 | 5.441857 | -0.3514497 | 0.4451951 | 5.887052
0.8 | -0.3784622 | 0.4183481 | -1.297382 | 0.0504218 | -36.49315 | 1774.507 | 1501.357 | 1.052367 | 11.28151 | 0.1611595 | 1.449304 | 12.73081
Figure 1a. Conditions during segregation solidification of steel containing | [9 empty] | Figure 1b. Relationship between P, t, and fraction solidified.
| 0.11% C and 0.011% O. P = pCO + pCO2. | [9 empty] | If bubble nucleation starts at 1.5 atm, this would be at 1524°C and 37% solidification.
Table III. Setup for Goal Seek to calculate the %O in steel.
| Table II. Liquidus temperature data in °C. | [14 empty] | P | 0.5000003 | 1 | 1.5 | 2
|  | 1535 | 1532 | 1529 | 1526 | 1523 | 1520 | [6 empty] | Temp: | 1802 | %O | 0.008870786 | 0.01868247 | 0.02996204 | 0.04399812
| %O | %C | %C | %C | %C | %C | %C
| 0 | 0.0375 | 0.075 | 0.1125 | 0.15 | 0.1875 | 0.225 | [6 empty] | Table IV: Summary results of %O and %C in liquid at liquidus temperatures, for different P.
| 0.025 | 0.01875 | 0.05625 | 0.09375 | 0.13125 | 0.16875 | 0.20625 | [5 empty] | P, atm | 0.5 |  | 1 |  | 1.5 |  | 2
| 0.05 | 0 | 0.0375 | 0.075 | 0.1125 | 0.15 | 0.1875 | [6 empty] | %O | %C | %O | %C | %O | %C | %O | %C
[14 empty] | 0.035 | 0.026
[14 empty] | 0.02385 | 0.0384
[14 empty] | 0.0192 | 0.0481 | 0.035 | 0.0519
[14 empty] | 0.01189747 | 0.0785769 | 0.02695166 | 0.06728625 | 0.045 | 0.06
[14 empty] | 0.008870617 | 0.105847 | 0.01868254 | 0.0984881 | 0.02996213 | 0.0900284 | 0.04399809 | 0.07950143
[14 empty] | 0.006484135 | 0.1451369 | 0.01324524 | 0.1400661 | 0.02034721 | 0.1347396 | 0.02787857 | 0.1290911
[14 empty] | 0.005125255 | 0.1836561 | 0.0103553 | 0.1797335 | 0.01570523 | 0.1757211 | 0.02119307 | 0.1716052
[14 empty] | 0.004240328 | 0.2218198 | 0.008523435 | 0.2186074 | 0.01285437 | 0.2153592 | 0.0172387 | 0.212071
Figure 3. Liquidus surface near the Fe-rich corner. Solid black lines are liquidus temperatures
at 3° degree intervals. Pressure isobars (pCO + pCO2) at 0.5 atm intervals.
Onset of solidification at 1528°C and 0.65 atm (double-circle point). Composition of liquid
follows path of dashed line. If bubble nucleation starts at 1.5 atm, bubbles would start to form
at 1524°C from liquid of 0.16% C and 0.017% O. Path of liquid composition would then follow dotted line.
Note on G40: These values were obtained from the equation for change in liquidus temperature vs. %C and %O: DT = 80(%C) + 60(%O)
Note on I3: Steel starts to solidify at about 1528°C. This is 10° below the melting point of pure Fe. At this point, the pCO + pCO2 is about 0.65 atm.
Note on U40: A formula for the sum of pCO + pCO2 was set up in row 42. Goal seek was used to change the values in row 43 to attain the P values in row 42. Sample results at 1802 K.
1535°C
1529°C
1532°C
1523°C
1526°C
1520°C
0.5
1.0
1.5
2.0

## FEZ
Oxidation of ferrous to ferric iron in zinc electrolyte.
| Table I. Thermodynamic data for reactions involving ions | [8 empty] | Table II. Log(aFe+2/aFe+3) at pO2 = .2 and 1 atm.
| and species involved in zinc electrolyte purification. | [8 empty] | pO2 = 0.2 atm | pH
| Fe ==> Fe(+3a) + 3e- | [8 empty] | T | 3 | 3.5 | 4 | 4.6
| T, K | deltaH, J | deltaS, J/K | deltaG, J | Keq | Log(K) | V vs. SHE |  |  | 300 | -4.465158 | -3.965158 | -3.465158 | -2.865158
| 300 | -49685 | -109.012 | -16982 | 905.1774 | 2.956734 | 0.059 |  |  | 315 | -3.63311 | -3.13311 | -2.63311 | -2.03311
| 315 | -50450 | -111.5 | -15327 | 347.9418 | 2.541507 | 0.053
pO2 = 1 atm
| Fe ==> Fe(+2a) + 2e- | [8 empty] | 300 | -4.640158 | -4.140158 | -3.640158 | -3.040158
| T, K | deltaH, J | deltaS, J/K | deltaG, J | Keq | Log(K) | V vs. SHE |  |  | 315 | -3.80811 | -3.30811 | -2.80811 | -2.20811
| 300 | -92308 | -2.625 | -91520 | 8600717665728160 | 15.93453 | 0.475
| 315 | -92651 | -3.741 | -91472 | 1471594029288900 | 15.16779 | 0.474
Fe(+2a) ==> Fe(+3a) + e-
| T, K | deltaH, J | deltaS, J/K | deltaG, J | Keq | Log(K) | V vs. SHE
| 300 | 42622 | -106.387 | 74538 | 1.052444e-13 | -12.9778 | -0.773
| 315 | 42201 | -107.759 | 76145 | 2.364387e-13 | -12.62628 | -0.79
4Fe(+2a) + O2(g) + 4H(+a) ==> 4Fe(+3a) + 2H2O
| T, K | deltaH, J | deltaS, J/K | deltaG, J | Keq | Log(K)
| 300 | -400550 | -751.765 | -175525 | 3.6361e+30 | 30.56063
| 315 | -401793 | -754.167 | -164230 | 1.7078e+27 | 27.23244
O2(g) + 4H(+a) + 4e- ==> 2H2O
| T, K | deltaH, J | deltaS, J/K | deltaG, J | Keq | Log(K) | V vs. SHE
| 300 | -571543 | -326.217 | -473678 | 2.9649e+82 | 82.47201 | 1.228
| 315 | -570595 | -323.132 | -468808 | 5.4605e+77 | 77.73724 | 1.216
Fe + O2(g) + ½H2(g) ==> FeOOH
| T, K | deltaH, J | deltaS, J/K | deltaG, J | Keq | Log(K)
| 300 | -559989 | -237.332 | -488790 | 1.2681e+85 | 85.10316 |  |  | Figure 1. Log of the ferrous/ferric ion ratio in electrolyte as a function
| 315 | -559592 | -236.114 | -476952 | 1.2237e+79 | 79.08766 |  |  |  | of pH, pO2, and temperature.
Fe + 1.5O2(g) + 1.5H2(g) ==> Fe(OH)3
| T, K | deltaH, J | deltaS, J/K | deltaG, J | Keq | Log(K) |  | Table III. Molarity of ferrous and ferric ions in electrolyte at Goethite formation.
| 300 | -835991 | -425.992 | -708194 | 2.0117e+123 | 123.3036 |  |  | T = 77°C.
| 350 | -835406 | -424.211 | -686932 | 3.2786e+102 | 102.5157 |  |  |  | pH
[10 empty] | 3 | 3.5 | 4 | 4.6
| 2Fe(+2a) + ½O2(g) + 3H2O ==> 2FeOOH + 4H(+a) | [7 empty] | Log(aFe+2) at pO2 = 1atm: | -12.33302 | -13.33302 | -14.33302 | -15.53302
| T, K | deltaH, J | deltaS, J/K | deltaG, J | Keq | Log(K) |  |  | log(aFe+3): | -10.19419 | -11.69419 | -13.19419 | -14.99419
| 300 | -78048 | 19.911 | -84021 | 425485560596872 | 14.62888
| 350 | -79851 | 14.344 | -84872 | 4634947782462.5 | 12.66604
2Fe(+3a) + 4H2O = 2FeOOH + 6H(+a)
| 300 | 122479 | 395.794 | 3741 | 0.2231799 | -0.651345
| 350 | 122049 | 394.438 | -16004 | 244.5622 | 2.388389
Figure 2. Relationship between pH and iron concentration in electrolyte for formation of Goethite..
Ferrous iron at 1 atm O2.

## PTX
P-T-X Diagram for the Cd-Zn system, and Ptotal isobars for vacuum refining of an alloy.
See comments in cells M46, H59, Q70, Z53, AC66, AI53, AL66, AR53, AU66, BD45, CM91, and BH86.
Table I. Thermodynamic data for various forms of Cd and Zn.
|  |  |  | Cd, (c,l,g) |  | GFW: | 112.411 | Dens (g/cm3): | 8.65 | Tmax (K) | 2000 |  |  | Cd, (l) |  | GFW: | 112.411 | Dens (g/cm3): | ** | Tmax (K) | 1500 |  |  | Cd, (g) |  | GFW: | 112.411 | Dens (g/cm3): | 0.0046 | Tmax (K) | 2000 |  |  | Zn, (c,l,g) |  | GFW: | 65.39 | Dens (g/cm3): | 7.14 | Tmax (K) | 5000 |  |  | Zn, (l) |  | GFW: | 65.39 | Dens (g/cm3): | *** | Tmax (K) | 1600 |  |  | Zn, (g) |  | GFW: | 65.39 | Dens (g/cm3): | 0.00267 | Tmax (K) | 5000
|  |  |  | (Cadmium) |  | dH298°: | 0 | S298°: | 51.79792 | Reference: | 1, J |  |  | (Cadmium) |  | dH298°: | 5589.824 | S298°: | 60.668 | Reference: | 1 |  |  | (Cadmium) |  | dH298°: | 111838.32 | S298°: | 167.636144 | Reference: | 1 |  |  | (Zinc) |  | dH298°: | 0 | S298°: | 41.6308 | Reference: | 1, J |  |  | (Zinc) |  | dH298°: | 5736.264 | S298°: | 48.567872 | Reference: | 1 |  |  | (Zinc) |  | dH298°: | 130415.28 | S298°: | 160.878984 | Reference: | 1
|  |  |  | Comments: | Cd: melts at 594.26 and boils at 1040 K. | [8 empty] | Comments: | Supercooled & superheated liquid | [8 empty] | Comments: | Cd: melts at 594.26 and boils at 1040 K. dGf set = 0 above b. p. | [8 empty] | Comments: | Zn: melts at 692.73 and boils at 1180 K. | [8 empty] | Comments: | Supercooled & superheated liquid. Liquid data extrapolated to 298.15 K. | [8 empty] | Comments: | Zn: melts at 692.73 and boils at 1180 K. dGf set = 0 above b. p.
[6 empty] | Unit: | (K, g-mole, J) | [8 empty] | Unit: | (K, g-mole, J) | [8 empty] | Unit: | (K, g-mole, J) | [8 empty] | Unit: | (K, g-mole, J) | [8 empty] | Unit: | (K, g-mole, J) | [8 empty] | Unit: | (K, g-mole, J)
|  |  |  | T (K) | Cp | HT-H298 | S° | (H°298-G°T)/T | dHf° | dGf° | Log(Kf) | Kf |  | T (K) | Cp | HT-H298 | S° | (H°298-G°T)/T | dHf° | dGf° | Log(Kf) | Kf |  | T (K) | Cp | HT-H298 | S° | (H°298-G°T)/T | dHf° | dGf° | Log(Kf) | Kf |  | T (K) | Cp | HT-H298 | S° | (H°298-G°T)/T | dHf° | dGf° | Log(Kf) | Kf |  | T (K) | Cp | HT-H298 | S° | (H°298-G°T)/T | dHf° | dGf° | Log(Kf) | Kf |  | T (K) | Cp | HT-H298 | S° | (H°298-G°T)/T | dHf° | dGf° | Log(Kf) | Kf
|  |  |  | 298.15 | 25.93766 | 0 | 51.79792 | 51.79792 | 0 | 0 | 0 | 1 |  | 298.15 | 29.72732 | 0 | 60.668 | 60.668 | 5591.312 | 2946.698 | -0.5162402 | 0.304621 |  | 298.15 | 20.78611 | 0 | 167.636144 | 167.636144 | 111839.2 | 77302.03 | -13.54276 | 2.865768e-14 |  | 298.15 | 25.4002 | 0 | 41.6308 | 41.6308 | 0 | 0 | 0 | 1 |  | 298.15 | 31.38 | 0 | 48.567872 | 48.567872 | 5736.787 | 3668.499 | -0.6426946 | 0.2276698 |  | 298.15 | 20.78611 | 0 | 160.878984 | 160.878984 | 130416.2 | 94862.31 | -16.61919 | 2.40329e-17
|  |  |  | 300 | 25.95912 | 48.14364 | 51.95843 | 51.79795 | 0 | 0 | 0 | 1 |  | 300 | 29.72732 | 56.484 | 60.85189 | 60.66361 | 5598.303 | 2930.266 | -0.5101958 | 0.3088902 |  | 300 | 20.78611 | 39.32947448 | 167.7647 | 167.6336 | 111829.6 | 77087.76 | -13.42194 | 3.784966e-14 |  | 300 | 25.4144528 | 45.94032 | 41.78796 | 41.63483 | 0 | 0 | 0 | 1 |  | 300 | 31.38 | 58.576 | 48.76198 | 48.56673 | 5747.836 | 3655.631 | -0.6364908 | 0.2309453 |  | 300 | 20.78611 | 39.32947448 | 161.0076 | 160.8765 | 130407.6 | 94641.73 | -16.4783 | 3.324279e-17
|  |  |  | 350 | 26.54439 | 1360.693 | 56.00388 | 52.11619 | 0 | 0 | 0 | 1 |  | 350 | 29.72732 | 1542.85 | 65.43437 | 61.02623 | 5772.119 | 2471.447 | -0.3688369 | 0.4277235 |  | 350 | 20.78611 | 1078.635 | 170.9689 | 167.8871 | 111556.4 | 71318.64 | -10.64354 | 2.272273e-11 |  | 350 | 25.84146 | 1327.03928 | 45.73676 | 41.94522 | 0 | 0 | 0 | 1 |  | 350 | 31.38 | 1627.576 | 53.59923 | 48.94901 | 6035.737 | 3283.874 | -0.4900828 | 0.3235319 |  | 350 | 20.78611 | 1078.635 | 164.2118 | 161.1299 | 130165.8 | 88699.56 | -13.23746 | 5.78821e-14
|  |  |  | 400 | 27.13659 | 2702.696 | 59.58699 | 52.83025 | 0 | 0 | 0 | 1 |  | 400 | 29.72732 | 3029.216 | 69.4039 | 61.83086 | 5916.482 | 1989.718 | -0.2598259 | 0.5497612 |  | 400 | 20.78611 | 2117.941 | 173.7445 | 168.4497 | 111253.7 | 65590.69 | -8.565117 | 2.721967e-09 |  | 400 | 26.3230084 | 2630.98288 | 49.2184 | 42.64094 | 0 | 0 | 0 | 1 |  | 400 | 31.38 | 3196.576 | 57.78944 | 49.798 | 6300.794 | 2872.374 | -0.375087 | 0.421612 |  | 400 | 20.78611 | 2117.941 | 166.9874 | 161.6925 | 129901.2 | 82793.59 | -10.81155 | 1.543313e-11
|  |  |  | 450 | 27.73281 | 4074.418 | 62.81761 | 53.76335 | 0 | 0 | 0 | 1 |  | 450 | 29.72732 | 4515.582 | 72.90528 | 62.87065 | 6031.126 | 1491.678 | -0.1731465 | 0.6712025 |  | 450 | 20.78611 | 3157.246 | 176.1928 | 169.1767 | 110921.3 | 59902.47 | -6.953177 | 1.113841e-07 |  | 450 | 26.83627 | 3959.86312 | 52.34819 | 43.5485 | 0 | 0 | 0 | 1 |  | 450 | 31.38 | 4765.576 | 61.48548 | 50.89531 | 6540.913 | 2429.136 | -0.2819619 | 0.5224421 |  | 450 | 20.78611 | 3157.246 | 169.4356 | 162.4195 | 129611.6 | 76922.26 | -8.928749 | 1.178286e-09
|  |  |  | 500 | 28.33154 | 5476.019 | 65.77053 | 54.81849 | 0 | 0 | 0 | 1 |  | 500 | 29.72732 | 6001.948 | 76.03736 | 64.03347 | 6115.892 | 982.4739 | -0.1026366 | 0.7895205 |  | 500 | 20.78611 | 4196.552 | 178.3828 | 169.9897 | 110559 | 54252.86 | -5.667658 | 2.14952e-06 |  | 500 | 27.3692176 | 5314.9352 | 55.20312 | 44.57325 | 0 | 0 | 0 | 1 |  | 500 | 31.38 | 6334.576 | 64.79169 | 52.12254 | 6754.841 | 1960.558 | -0.2048145 | 0.6240013 |  | 500 | 20.78611 | 4196.552 | 171.6256 | 163.2325 | 129295.8 | 71084.57 | -7.426025 | 3.74951e-08
|  |  |  | 550 | 28.9319 | 6907.599 | 68.49896 | 55.93968 | 0 | 0 | 0 | 1 |  | 550 | 29.72732 | 7488.314 | 78.87068 | 65.25556 | 6170.677 | 466.2299 | -0.04427806 | 0.9030711 |  | 550 | 20.78611 | 5235.857 | 180.3639 | 170.8442 | 110166.7 | 48640.98 | -4.619455 | 2.401846e-05 |  | 550 | 27.91503 | 6696.998 | 57.8372 | 45.66084 | 0 | 0 | 0 | 1 |  | 550 | 31.38 | 7903.576 | 67.78252 | 53.41238 | 6941.779 | 1471.852 | -0.1397824 | 0.724799 |  | 550 | 20.78611 | 5235.857 | 173.6068 | 164.087 | 128953.1 | 65279.81 | -6.199652 | 6.314635e-07
|  |  |  | 594.26 | 29.46427 | 8199.904 | 70.75858 | 56.96007 | 0 | 0 | 0 | 1 |  | 594.26 | 29.72732 | 8804.045 | 81.17153 | 66.35639 | 6194.104 | 6.101296 | -0.0005362862 | 0.9987659 |  | 594.26 | 20.78611 | 6155.851 | 181.9727 | 171.6139 | 109794.4 | 43704.27 | -3.841479 | 0.0001440525 |  | 600 | 28.4696096 | 8106.58368 | 60.28985 | 46.77888 | 0 | 0 | 0 | 1 |  | 600 | 31.38 | 9472.576 | 70.51294 | 54.72531 | 7101.193 | 967.3401 | -0.08421298 | 0.8237341 |  | 600 | 20.78611 | 6275.163 | 175.4154 | 164.9568 | 128582.8 | 59507.47 | -5.180496 | 6.5994e-06
|  |  |  | ------------- | [9 empty] | ------------- | [9 empty] | ------------- | [9 empty] | 650 | 29.03036 | 9544.061 | 62.59074 | 47.90757 | 0 | 0 | 0 | 1 |  | 650 | 31.38 | 11041.576 | 73.02468 | 56.03764 | 7232.715 | 450.6572 | -0.03621463 | 0.9199948 |  | 650 | 20.78611 | 7314.469 | 177.0792 | 165.8261 | 128184.6 | 53767.15 | -4.320706 | 4.778529e-05
[5 empty] | dH | 6192.32 | (Melting Pt) | [6 empty] | 594.26 | 29.72732 | 8804.045 | 81.17153 | 66.35639 | 0 | 0 | 0 | 1 |  | 594.26 | 20.78611 | 6155.851 | 181.9727 | 171.6139 | 103602.1 | 43704.27 | -3.841479 | 0.0001440525 |  | 692.73 | 29.51317 | 10794.83 | 64.45424 | 48.87121 | 0 | 0 | 0 | 1 |  | 692.73 | 31.38 | 12382.4434 | 75.02258 | 57.14773 | 7322.81 | 1.803691 | -0.0001360033 | 0.9996869 |  | 692.73 | 20.78611 | 8202.659 | 178.4026 | 166.5615 | 127822 | 48886.61 | -3.686184 | 0.0002059759
|  |  |  | ------------- | [9 empty] | 600 | 29.72732 | 8974.68 | 81.45729 | 66.49949 | 0 | 0 | 0 | 1 |  | 600 | 20.78611 | 6275.163 | 182.1726 | 171.714 | 103550.8 | 43125.96 | -3.754384 | 0.000176042 |  | ------------- | [9 empty] | ------------- | [9 empty] | -------------
|  |  |  | 594.26 | 29.72732 | 14392.08 | 81.1788 | 56.9603 | 0 | 0 | 0 | 1 |  | 650 | 29.72732 | 10461.046 | 83.83675 | 67.74283 | 0 | 0 | 0 | 1 |  | 650 | 20.78611 | 7314.469 | 183.8363 | 172.5833 | 103103.7 | 38108.7 | -3.062399 | 0.0008661654 |  |  | dH | 7322 | (Melting Pt) | [6 empty] | 692.73 | 31.38 | 12382.4434 | 75.02258 | 57.14773 | 0 | 0 | 0 | 1 |  | 692.73 | 20.78611 | 8202.659 | 178.4026 | 166.5615 | 120500 | 48886.61 | -3.686184 | 0.0002059759
|  |  |  | 600 | 29.72732 | 14562.72 | 81.46456 | 57.19336 | 0 | 0 | 0 | 1 |  | 700 | 29.72732 | 11947.412 | 86.03978 | 68.97205 | 0 | 0 | 0 | 1 |  | 700 | 20.78611 | 8353.774 | 185.3767 | 173.4428 | 102656.6 | 33125.85 | -2.471838 | 0.003374129 |  | ------------- | [9 empty] | 700 | 31.38 | 12610.576 | 75.35019 | 57.33508 | 0 | 0 | 0 | 1 |  | 700 | 20.78611 | 8353.774 | 178.6196 | 166.6856 | 120423 | 48135.45 | -3.591849 | 0.0002559477
|  |  |  | 650 | 29.72732 | 16049.09 | 83.84401 | 59.15311 | 0 | 0 | 0 | 1 |  | 750 | 29.72732 | 13433.778 | 88.09075 | 70.17905 | 0 | 0 | 0 | 1 |  | 750 | 20.78611 | 9393.08 | 186.8108 | 174.2867 | 102209.6 | 28174.96 | -1.962245 | 0.01090825 |  | 692.73 | 31.38 | 18117.9 | 75.02401 | 48.86967 | 0 | 0 | 0 | 1 |  | 750 | 31.38 | 14179.576 | 77.51518 | 58.60908 | 0 | 0 | 0 | 1 |  | 750 | 20.78611 | 9393.08 | 180.0537 | 167.5296 | 119893.3 | 42990.53 | -2.994075 | 0.001013737
|  |  |  | 700 | 29.72732 | 17535.45 | 86.04705 | 60.9964 | 0 | 0 | 0 | 1 |  | 800 | 29.72732 | 14920.144 | 90.00931 | 71.35913 | 0 | 0 | 0 | 1 |  | 800 | 20.78611 | 10432.39 | 188.1523 | 175.1119 | 101762.5 | 23253.9 | -1.518298 | 0.03031812 |  | 700 | 31.38 | 18346.03 | 75.35162 | 49.14301 | 0 | 0 | 0 | 1 |  | 800 | 31.38 | 15748.576 | 79.5404 | 59.85468 | 0 | 0 | 0 | 1 |  | 800 | 20.78611 | 10432.39 | 181.3952 | 168.3547 | 119363.6 | 37880.95 | -2.47333 | 0.003362562
|  |  |  | 750 | 29.72732 | 19021.82 | 88.09802 | 62.73559 | 0 | 0 | 0 | 1 |  | 850 | 29.72732 | 16406.51 | 91.81152 | 72.50974 | 0 | 0 | 0 | 1 |  | 850 | 20.78611 | 11471.69 | 189.4125 | 175.9164 | 101315.5 | 18360.8 | -1.128298 | 0.07442211 |  | 750 | 31.38 | 19915.03 | 77.51662 | 50.96325 | 0 | 0 | 0 | 1 |  | 850 | 31.38 | 17317.576 | 81.4428 | 61.06918 | 0 | 0 | 0 | 1 |  | 850 | 20.78611 | 11471.69 | 182.6553 | 169.1592 | 118833.9 | 32804.51 | -2.015884 | 0.009640854
|  |  |  | 800 | 29.72732 | 20508.18 | 90.01658 | 64.38135 | 0 | 0 | 0 | 1 |  | 900 | 29.72732 | 17892.876 | 93.51069 | 73.62971 | 0 | 0 | 0 | 1 |  | 900 | 20.78611 | 12511 | 190.6006 | 176.6995 | 100868.4 | 13494.02 | -0.7831587 | 0.164756 |  | 800 | 31.38 | 21484.03 | 79.54184 | 52.6868 | 0 | 0 | 0 | 1 |  | 900 | 31.38 | 18886.576 | 83.23643 | 62.25135 | 0 | 0 | 0 | 1 |  | 900 | 20.78611 | 12511 | 183.8434 | 169.9423 | 118304.2 | 27759.23 | -1.611076 | 0.02448635
|  |  |  | 850 | 29.72732 | 21994.55 | 91.81878 | 65.94284 | 0 | 0 | 0 | 1 |  | 950 | 29.72732 | 19379.242 | 95.11796 | 74.71876 | 0 | 0 | 0 | 1 |  | 950 | 20.78611 | 13550.3 | 191.7244 | 177.461 | 100421.3 | 8652.078 | -0.4757161 | 0.3344135 |  | 850 | 31.38 | 23053.03 | 81.44424 | 54.32303 | 0 | 0 | 0 | 1 |  | 950 | 31.38 | 20455.576 | 84.93306 | 63.40088 | 0 | 0 | 0 | 1 |  | 950 | 20.78611 | 13550.3 | 184.9673 | 170.7038 | 117774.6 | 22743.4 | -1.250498 | 0.05616972
|  |  |  | 900 | 29.72732 | 23480.92 | 93.51795 | 67.42804 | 0 | 0 | 0 | 1 |  | 1000 | 29.72732 | 20865.608 | 96.64277 | 75.77716 | 0 | 0 | 0 | 1 |  | 1000 | 20.78611 | 14589.61 | 192.7906 | 178.201 | 99974.28 | 3833.68 | -0.2002474 | 0.630598 |  | 900 | 31.38 | 24622.03 | 83.23787 | 55.88006 | 0 | 0 | 0 | 1 |  | 1000 | 31.38 | 22024.576 | 86.54265 | 64.51807 | 0 | 0 | 0 | 1 |  | 1000 | 20.78611 | 14589.61 | 186.0335 | 171.4439 | 117244.9 | 17755.46 | -0.9274342 | 0.1181859
|  |  |  | 950 | 29.72732 | 24967.28 | 95.12522 | 68.84387 | 0 | 0 | 0 | 1 |  | 1040 | 29.72732 | 22054.7008 | 97.8087 | 76.60225 | 0 | 0 | 0 | 1 |  | 1040 | 20.78611 | 15421.05 | 193.6059 | 178.7779 | 99616.63 | -4.884105 | 0.0002453029 | 1.000565 |  | 950 | 31.38 | 26191.03 | 84.9345 | 57.36499 | 0 | 0 | 0 | 1 |  | 1050 | 31.38 | 23593.576 | 88.07368 | 65.60361 | 0 | 0 | 0 | 1 |  | 1050 | 20.78611 | 15628.91 | 187.0476 | 172.163 | 116715.2 | 12794.02 | -0.6364567 | 0.2309635
|  |  |  | 1000 | 29.72732 | 26453.65 | 96.65004 | 70.19639 | 0 | 0 | 0 | 1 |  | ------------- | [9 empty] | ------------- | [9 empty] | 1000 | 31.38 | 27760.03 | 86.54408 | 58.78405 | 0 | 0 | 0 | 1 |  | 1100 | 31.38 | 25162.576 | 89.53348 | 66.65841 | 0 | 0 | 0 | 1 |  | 1100 | 20.78611 | 16668.22 | 188.0146 | 172.8617 | 116185.5 | 7857.812 | -0.3731299 | 0.4235163
|  |  |  | 1040 | 29.72732 | 27642.74 | 97.81596 | 71.2364 | 0 | 0 | 0 | 1 |  | 1040 | 29.72732 | 22054.7008 | 97.8087 | 76.60225 | -99615.07 | 9.338386 | -0.0004690181 | 0.9989206 |  | 1040 | 20.78611 | 15421.05 | 193.6059 | 178.7779 | 0 | 0 | 0 | 1 |  | 1050 | 31.38 | 29329.03 | 88.07512 | 60.14271 | 0 | 0 | 0 | 1 |  | 1150 | 31.38 | 26731.576 | 90.92838 | 67.68353 | 0 | 0 | 0 | 1 |  | 1150 | 20.78611 | 17707.52 | 188.9386 | 173.5407 | 115655.8 | 2945.688 | -0.133795 | 0.7348606
|  |  |  | ------------- | [9 empty] | 1050 | 29.72732 | 22351.974 | 98.09317 | 76.80558 | -99525.66 | 966.8369 | -0.04809667 | 0.8951655 |  | 1050 | 20.78611 | 15628.91 | 193.8048 | 178.9201 | 0 | 0 | 0 | 1 |  | 1100 | 31.38 | 30898.03 | 89.53492 | 61.4458 | 0 | 0 | 0 | 1 |  | 1180 | 31.38 | 27672.976 | 91.73649 | 68.28482 | 0 | 0 | 0 | 1 |  | 1180 | 20.78611 | 18331.11 | 189.4739 | 173.939 | 115338 | 9.534881 | -0.0004220699 | 0.9990286
[5 empty] | dH | 99616.856 | (Boiling Pt) | [6 empty] | 1100 | 29.72732 | 23838.34 | 99.47609 | 77.80487 | -99078.6 | 5741.715 | -0.2726465 | 0.5337691 |  | 1100 | 20.78611 | 16668.22 | 194.7718 | 179.6188 | 0 | 0 | 0 | 1 |  | 1150 | 31.38 | 32467.03 | 90.92981 | 62.69761 | 0 | 0 | 0 | 1 |  | ------------- | [9 empty] | -------------
|  |  |  | ------------- | [9 empty] | 1150 | 29.72732 | 25324.706 | 100.7975 | 78.77604 | -98631.54 | 10496.26 | -0.476747 | 0.3336207 |  | 1150 | 20.78611 | 17707.52 | 195.6957 | 180.2979 | 0 | 0 | 0 | 1 |  | 1180 | 31.38 | 33408.43 | 91.73792 | 63.4257 | 0 | 0 | 0 | 1 |  | 1180 | 31.38 | 27672.976 | 91.73649 | 68.28482 | -115331.2 | 2.500345 | -0.00011068 | 0.9997452 |  | 1180 | 20.78611 | 18331.11 | 189.4739 | 173.939 | 0 | 0 | 0 | 1
|  |  |  | 1040 | 20.78611 | 127259.6 | 193.6014 | 71.2364 | 0 | 0 | 0 | 1 | [11 empty] | 1200 | 20.78611 | 18746.83 | 196.5804 | 180.958 | 0 | 0 | 0 | 1 |  | ------------- | [9 empty] | 1200 | 31.38 | 28300.576 | 92.2639 | 68.68008 | -115119.3 | 1955.522 | -0.0851202 | 0.8220151 |  | 1200 | 20.78611 | 18746.83 | 189.8232 | 174.2009 | 0 | 0 | 0 | 1
|  |  |  | 1050 | 20.78611 | 127467.5 | 193.8003 | 72.40273 | 0 | 0 | 0 | 1 | [22 empty] | dH | 115331.96 | (Boiling Pt) | [6 empty] | 1250 | 31.38 | 29869.576 | 93.54489 | 69.64923 | -114589.6 | 6822.754 | -0.2851023 | 0.5186778 |  | 1250 | 20.78611 | 19786.14 | 190.6718 | 174.8429 | 0 | 0 | 0 | 1
|  |  |  | 1100 | 20.78611 | 128506.8 | 194.7673 | 77.94295 | 0 | 0 | 0 | 1 | [21 empty] | ------------- | [9 empty] | 1300 | 31.38 | 31438.576 | 94.77564 | 70.59212 | -114059.9 | 11668.79 | -0.4688497 | 0.3397429 |  | 1300 | 20.78611 | 20825.44 | 191.487 | 175.4674 | 0 | 0 | 0 | 1
|  |  |  | 1150 | 20.78611 | 129546.1 | 195.6913 | 83.0425 | 0 | 0 | 0 | 1 | [21 empty] | 1180 | 20.78611 | 148740.4 | 189.4769 | 63.42569 | 0 | 0 | 0 | 1
|  |  |  | 1200 | 20.78611 | 130585.4 | 196.5759 | 87.75476 | 0 | 0 | 0 | 1 | [21 empty] | 1200 | 20.78611 | 149156.1 | 189.8262 | 65.52947 | 0 | 0 | 0 | 1
[34 empty] | 1250 | 20.78611 | 150195.4 | 190.6748 | 70.51842 | 0 | 0 | 0 | 1 | [5 empty] | Table V. Results of THERBAL calculations on Ptot vs.
[34 empty] | 1300 | 20.78611 | 151234.7 | 191.49 | 75.1556 | 0 | 0 | 0 | 1 | [6 empty] | T for liquid phase compositions.
|  |  |  | Table IIa. Vapor pressure data for Cd (l) and Cd (c). | [8 empty] | Table IIb. Vapor pressure data for Zn (l) and Zn (c). | [35 empty] | T (K) | 1/T | Log(pCd) | Log(pZn) | Log(P)
|  |  |  | T, K | log(pCd) | 1/T |  | T, K | log(pCd) | 1/T |  |  | T, K | log(pZn) | 1/T |  | T, K | log(pZn) | 1/T | [29 empty] | 800 | 0.00125 | -1.559728 | -3.042127 | -1.545657
|  |  |  | 594.26 | -3.841479 | 0.001682765 |  | 400 | -8.565117 | 0.0025 |  |  | 692.73 | -3.686184 | 0.001443564 |  | 500 | -7.426025 | 0.002 |  | Table IIIa. Results of sample THERBAL calculation for Liq + Cd(SS) region | [8 empty] | Table IIIa. Results of sample THERBAL calculation for Liq + Zn(SS) region | [8 empty] | Table IIIc. Results of sample THERBAL calculation for Zn(SS) + Cd(SS) region. | [8 empty] | X Zn = .1 | 700 | 0.001428571 | -2.512725 | -4.099123 | -2.501612
|  |  |  | 600 | -3.754384 | 0.001666667 |  | 450 | -6.953177 | 0.002222222 |  |  | 700 | -3.591849 | 0.001428571 |  | 550 | -6.199652 | 0.001818182 |  | Run at: | 550(K) | 1(Atm) | [6 empty] | Run at: | 550(K) | 1(Atm) | [6 empty] | Run at: | 500(K) | 1(Atm) | [7 empty] | 675 | 0.001481481 | -2.796588 | -4.413939 | -2.78623
|  |  |  | 650 | -3.062399 | 0.001538462 |  | 500 | -5.667658 | 0.002 |  |  | 750 | -2.994075 | 0.001333333 |  | 600 | -5.180496 | 0.001666667 | [29 empty] | 650 | 0.001538462 | -3.102951 | -4.753905 | -3.093357
|  |  |  | 700 | -2.471838 | 0.001428571 |  | 550 | -4.619455 | 0.001818182 |  |  | 800 | -2.47333 | 0.00125 |  | 650 | -4.320706 | 0.001538462 |  | Element | Moles | Weight (g) | [6 empty] | Element | Moles | Weight (g) | [6 empty] | Element | Moles | Weight (g) | [7 empty] | 625 | 0.0016 | -3.434543 | -5.121921 | -3.425712
|  |  |  | 750 | -1.962245 | 0.001333333 |  | 594.26 | -3.841479 | 0.001682765 |  |  | 850 | -2.015884 | 0.001176471 |  | 692.73 | -3.686184 | 0.001443564 |  | Ar | 1e-05 | 0.00039948 | [6 empty] | Ar | 1e-05 | 0.00039948 | [6 empty] | Ar | 1e-05 | 0.00039948 | [7 empty] | 600 | 0.001666667 | -3.794546 | -5.521527 | -3.786478
|  |  |  | 800 | -1.518298 | 0.00125 | [6 empty] | 900 | -1.611076 | 0.001111111 | [5 empty] | Cd | 85 | 9554.935 | [6 empty] | Cd | 25 | 2810.275 | [6 empty] | Cd | 50 | 5620.55 | [7 empty] | 575 | 0.00173913 | -4.186158 | -5.956884 | -4.178857
[21 empty] | Zn | 15 | 980.85 | [6 empty] | Zn | 75 | 4904.25 | [6 empty] | Zn | 50 | 3269.5 | [7 empty] | 800 | 0.00125 | -1.690551 | -2.624507 | -1.642722
|  |  |  | Liquid: log(pCd) = -5371/T + 5.198 |  |  |  | Solid: log(pCd) = -5781/T + 5.890 |  |  |  |  | Liquid: log(pZn) = -6245/T + 5.330 |  |  |  | Solid: log(pZn) = -6722/T + 6.020 | [30 empty] | X Zn = .5 | 750 | 0.001333333 | -2.125947 | -3.135298 | -2.085396
[21 empty] | Equil result | [8 empty] | Equil result | [8 empty] | Equil result | [9 empty] | 700 | 0.001428571 | -2.625769 | -3.721696 | -2.592272
Table IVa. Properties in the L + Cd (SS) region. | [6 empty] | Table IVb. Properties in the L + Zn (SS) region. | [6 empty] | Table IVc. Properties in the ZnSS & CdSS region. | [6 empty] | T(K) | P(Atm) | Vgas(L) | Conv. at loop | Sum of Error |  |  |  |  | T(K) | P(Atm) | Vgas(L) | Conv. at loop | Sum of Error |  |  |  |  | T(K) | P(Atm) | Vgas(L) | Conv. at loop | Sum of Error | [5 empty] | 650 | 0.001538462 | -3.205055 | -4.401212 | -3.178253
T, K | log(pCd) | log(pZn) | X Zn (liq) | X Zn (SS) | log(Ptot) |  | T, K | log(pCd) | log(pZn) | X Zn (liq) | X Zn (SS) | log(Ptot) |  | T, K | log(pCd) | log(pZn) | X Zn (ZnSS) | X Zn (CdSS) | log(Ptot) |  | 550 | 1 | 0.0004512856 | 390 | 3.112791e-10 |  |  |  |  | 550 | 1 | 0.0004512852 | 710 | 1.833653e-12 |  |  |  |  | 500 | 1 | 0.0004102509 | 180 | 3.779468e-10 | [5 empty] | 600 | 0.001666667 | -3.883885 | -5.19769 | -3.863296
594 | -3.841 | -10 | 0 | 0 | -3.841 |  | 693 | -10 | -3.686 | 1 | 1 | -3.686 |  | 540 | -4.833348 | -6.432657 | 0.9874077 | 0.04399102 | -4.822557 | [29 empty] | 800 | 0.00125 | -1.926922 | -2.529317 | -1.830079
592 | -3.880154 | -6.580204 | 0.009410109 | 0.003308952 | -3.879289 |  | 692 | -4.57014 | -3.696868 | 0.9980066 | 0.9996664 | -3.6423 |  | 535 | -4.932431 | -6.54911 | 0.9878901 | 0.04275223 | -4.922058 |  | Phase | Moles | Activity | Weight (g) | [5 empty] | Phase | Moles | Activity | Weight (g) | [5 empty] | Phase | Moles | Activity | Weight (g) | [5 empty] | X Zn = 0.9 | 780 | 0.001282051 | -2.086805 | -2.728969 | -1.997625
590 | -3.913985 | -6.389341 | 0.01607874 | 0.005557227 | -3.912534 |  | 691 | -4.258348 | -3.710992 | 0.9957819 | 0.9993015 | -3.602576 |  | 520 | -5.241587 | -6.912155 | 0.9892837 | 0.03910498 | -5.232411 |  | G | 1.000024e-05 | 1 | 0.0003995063 | [5 empty] | G | 1.000023e-05 | 1 | 0.0003995052 | [5 empty] | G | 1.000002e-05 | 1 | 0.0003994824 | [6 empty] | 760 | 0.001315789 | -2.255417 | -2.939502 | -2.17372
585 | -3.999461 | -6.183217 | 0.03298487 | 0.01090916 | -3.996626 |  | 689 | -3.971286 | -3.739357 | 0.9912943 | 0.9985891 | -3.53899 |  | 505 | -5.569613 | -7.297148 | 0.9905889 | 0.03557368 | -5.561555 |  | LiqSln | 85.04973 | 1 | 8882.476 | [5 empty] | LiqSln | 32.14791 | 1 | 3235.978 | [5 empty] | ZnSS | 48.67088 | 1 | 3203.177 | [6 empty] | 740 | 0.001351351 | -2.433476 | -3.161809 | -2.359053
580 | -4.086253 | -6.108166 | 0.0502901 | 0.01589193 | -4.082143 |  | 685 | -3.715512 | -3.796561 | 0.982158 | 0.9972321 | -3.453119 |  | 490 | -5.918244 | -7.706102 | 0.9918037 | 0.0321687 | -5.911223 |  | CdSS | 14.95027 | 1 | 1653.309 | [5 empty] | ZnSS | 67.85209 | 1 | 4478.547 | [5 empty] | CdSS | 51.32912 | 1 | 5686.873 | [6 empty] | 720 | 0.001388889 | -2.621778 | -3.396883 | -2.554395
575 | -4.174404 | -6.087026 | 0.06808698 | 0.02052185 | -4.169125 |  | 680 | -3.566779 | -3.868972 | 0.9704053 | 0.9956585 | -3.391075 |  | 475 | -6.289432 | -8.141287 | 0.9929263 | 0.02890041 | -6.283366 |  | PureCd | 0 | 0.9612142 | 0 | [5 empty] | PureZn | 0 | 0.9869302 | 0 | [5 empty] | PureZn | 0 | 0.991004 | 0 | [6 empty] | 700 | 0.001428571 | -2.821211 | -3.645828 | -2.760605
570 | -4.263957 | -6.096073 | 0.08648687 | 0.02481278 | -4.257612 |  | 665 | -3.429998 | -4.092498 | 0.9323976 | 0.9917005 | -3.344522 |  | 460 | -6.685383 | -8.605266 | 0.9939559 | 0.02577904 | -6.680191 |  | ZnSS | 0 | 0.8363771 | 0 | [5 empty] | CdSS | 0 | 0.9635802 | 0 | [5 empty] | PureCd | 0 | 0.9655759 | 0 | [6 empty] | 680 | 0.001470588 | -3.032767 | -3.909745 | -2.978635
565 | -4.354959 | -6.12487 | 0.1056273 | 0.02877626 | -4.347644 |  | 650 | -3.450669 | -4.32604 | 0.8886001 | 0.9887815 | -3.396347 |  | 445 | -7.108602 | -9.100949 | 0.994892 | 0.02281453 | -7.104204 |  | PureZn | 0 | 0.8226778 | 0 | [5 empty] | PureCd | 0 | 0.9170506 | 0 | [5 empty] | LiqSln | 0 | 0.922331 | 0 | [6 empty] | 660 | 0.001515152 | -3.257562 | -4.190294 | -3.209605
560 | -4.447452 | -6.167917 | 0.1256834 | 0.03242178 | -4.439263 |  | 635 | -3.538671 | -4.570385 | 0.8353327 | 0.9867902 | -3.500068 |  | 430 | -7.56194 | -9.631653 | 0.9957352 | 0.02001637 | -7.558257 | [29 empty] | 800 | 0.00125 | -2.164316 | -2.501797 | -2.000039
555 | -4.541483 | -6.221987 | 0.1468857 | 0.03575661 | -4.532513 |  | 620 | -3.669388 | -4.826382 | 0.7643463 | 0.9856417 | -3.64014 |  | 415 | -8.048663 | -10.20117 | 0.9964868 | 0.01739339 | -8.045616 |  | Compound | Phase | Mols | Mole Frac. | p, (Atm) | LOG (p or a) | Mass (g) | DelG (Cal) |  | Compound | Phase | Mols | Mole Frac. | p, (Atm) | LOG (p or a) | Mass (g) | DelG (Cal) |  | Compound | Phase | Mols | Mole Frac. | p, (Atm) | LOG (p or a) | Mass (g) | DelG (Cal) |  | X Zn = .93 | 775 | 0.001290323 | -2.362488 | -2.753401 | -2.21434
550 | -4.637099 | -6.285046 | 0.1695495 | 0.03878583 | -4.627439 |  | 605 | -3.834204 | -5.094948 | 0.6514647 | 0.9852847 | -3.811009 |  | 400 | -8.572522 | -10.81387 | 0.9971488 | 0.01495356 | -8.570038 |  | Ar, (g) | G | 1e-05 | 0.9999764 | 0.9999764 | -1.024119e-05 | 0.00039948 | 0 |  | Ar, (g) | G | 1e-05 | 0.9999774 | 0.9999774 | -9.825981e-06 | 0.00039948 | 0 |  | Ar, (g) | G | 1e-05 | 0.9999979 | 0.9999979 | -9.163169e-07 | 0.00039948 | 0 |  |  | 750 | 0.001333333 | -2.574372 | -3.022374 | -2.441969
548 | -4.6758 | -6.31247 | 0.1791192 | 0.0399126 | -4.665888 |  | 590 | -4.030001 | -5.377152 | 0.4710846 | 0.9855256 | -4.0109 | [8 empty] | Cd, (g) | G | 2.306274e-10 | 2.306219e-05 | 2.306219e-05 | -4.637099 | 2.592505e-08 | 11625.47 |  | Cd, (g) | G | 2.200308e-10 | 2.200258e-05 | 2.200258e-05 | -4.657526 | 2.473389e-08 | 11625.47 |  | Cd, (g) | G | 2.072806e-11 | 2.072802e-06 | 2.072802e-06 | -5.683442 | 2.330062e-09 | 12966.74 |  |  | 725 | 0.00137931 | -2.801407 | -3.310533 | -2.684251
546 | -4.714765 | -6.341051 | 0.1890305 | 0.04099095 | -4.704616 |  | 575 | -4.250593 | -5.674286 | 0.3527306 | 0.9859088 | -4.234522 | [8 empty] | Zn, (g) | G | 5.187576e-12 | 5.187454e-07 | 5.187454e-07 | -6.285046 | 3.392156e-10 | 15602.25 |  | Zn, (g) | G | 6.2233e-12 | 6.223159e-07 | 6.223159e-07 | -6.205989 | 4.069416e-10 | 15602.25 |  | Zn, (g) | G | 3.7094e-13 | 3.709392e-08 | 3.709392e-08 | -7.430697 | 2.425577e-11 | 16989.62 |  |  | 700 | 0.001428571 | -3.045234 | -3.619957 | -2.942717
544 | -4.753997 | -6.370733 | 0.1993284 | 0.04202083 | -4.743625 |  | 560 | -4.48915 | -5.987532 | 0.2837108 | 0.9864846 | -4.47558 | [8 empty] | Cd, (l) | LiqSln | 70.62959 | 0.8304505 | -------------- | -0.06146235 | 7939.543 | 111.4316 |  | Cd, (l) | LiqSln | 24.11319 | 0.7500701 | -------------- | -0.08188922 | 2710.588 | 111.4316 |  | Cd, (l) | LiqSln | 0 | 0 | -------------- | -0.0351132 | 0 | 234.8169 |  |  | 675 | 0.001481481 | -3.307739 | -3.952896 | -3.219113
542 | -4.793499 | -6.401471 | 0.2100674 | 0.04300206 | -4.782918 |  | 555 | -4.572405 | -6.095763 | 0.265945 | 0.9867025 | -4.559582 | [8 empty] | Zn, (l) | LiqSln | 14.42014 | 0.1695495 | -------------- | -0.2245667 | 942.933 | 351.7811 |  | Zn, (l) | LiqSln | 8.034724 | 0.2499299 | -------------- | -0.14551 | 525.3906 | 351.7811 |  | Zn, (l) | LiqSln | 0 | 0 | -------------- | -0.0351132 | 0 | 468.5845 |  |  | 800 | 0.00125 | -2.369301 | -2.490222 | -2.124537
540 | -4.833298 | -6.432663 | 0.2217618 | 0.04399102 | -4.822508 |  | 550 | -4.657526 | -6.205989 | 0.2499299 | 0.9869302 | -4.645413 | [8 empty] | Cd, (c,l,g) | PureCd | 0 | 0 | -------------- | -0.01717984 | 0 | 0 |  | Cd, (c,l,g) | PureCd | 0 | 0 | -------------- | -0.03760671 | 0 | 0 |  | Cd, (c,l,g) | PureCd | 0 | 0 | -------------- | -0.0152136 | 0 | 0 |  | X Zn = .96 | 775 | 0.001290323 | -2.566245 | -2.741898 | -2.34422
[7 empty] | 545 | -4.744529 | -6.318267 | 0.2353579 | 0.9871666 | -4.733092 | [8 empty] | Zn, (c,l,g) | PureZn | 0 | 0 | -------------- | -0.0847702 | 0 | 0 |  | Zn, (c,l,g) | PureZn | 0 | 0 | -------------- | -0.005713556 | 0 | 0 |  | Zn, (c,l,g) | PureZn | 0 | 0 | -------------- | -0.00392459 | 0 | 0 |  |  | 750 | 0.001333333 | -2.77682 | -3.010947 | -2.577264
[7 empty] | 540 | -4.833348 | -6.432657 | 0.2217815 | 0.9874077 | -4.822557 | [8 empty] | Cd, (c,l,g) | ZnSS | 0 | 0 | -------------- | -0.07759789 | 0 | 0 |  | Zn, (c,l,g) | ZnSS | 66.96528 | 0.9869302 | -------------- | -0.005713556 | 4378.859 | 0 |  | Zn, (c,l,g) | ZnSS | 48.23304 | 0.991004 | -------------- | -0.00392459 | 3153.958 | 0 |  |  | 725 | 0.00137931 | -3.002455 | -3.299188 | -2.824926
|  |  |  | Eutectic line | [16 empty] | Zn, (c,l,g) | ZnSS | 0 | 0 | -------------- | -0.07759789 | 0 | 0 |  | Cd, (c,l,g) | ZnSS | 0.8868124 | 0.01306979 | -------------- | -0.03760671 | 99.68747 | 0 |  | Cd, (c,l,g) | ZnSS | 0.437843 | 0.008995994 | -------------- | -0.0152136 | 49.21837 | 0 |  |  | 700 | 0.001428571 | -3.244782 | -3.608699 | -3.088658
|  |  | T, K | 540 | 540 | 540 | [14 empty] | Cd, (c,l,g) | CdSS | 14.37041 | 0.9612142 | -------------- | -0.01717984 | 1615.392 | 0 |  | Cd, (c,l,g) | CdSS | 0 | 0 | -------------- | -0.01611212 | 0 | 0 |  | Cd, (c,l,g) | CdSS | 49.56216 | 0.9655759 | -------------- | -0.0152136 | 5571.332 | 0 |  |  | 680 | 0.001470588 | -3.451913 | -3.873078 | -3.312295
|  |  | X Zn | 0.044 | 0.5 | 0.9874 | [14 empty] | Zn, (c,l,g) | CdSS | 0.5798587 | 0.03878583 | -------------- | -0.0847702 | 37.91696 | 0 |  | Zn, (c,l,g) | CdSS | 0 | 0 | -------------- | -0.01611212 | 0 | 0 |  | Zn, (c,l,g) | CdSS | 1.766961 | 0.03442414 | -------------- | -0.00392459 | 115.5415 | 0 |  |  | 800 | 0.00125 | -2.644045 | -2.48208 | -2.254525
[48 empty] | X Zn = .98 | 778 | 0.001285347 | -2.815918 | -2.702693 | -2.454596 | [16 empty] | Figure 4. T/X lines for isobars in liquid phase at log(P) = -3 and -4. -4 isobar has | [10 empty] | Figure 5. Enlarged portion of diagram to show that log(Ptot) = -4 at XZn = 0.48 and 591 K.
[21 empty] | Compound | Phase | Activity | Activ. Coeff. | [5 empty] | Compound | Phase | Activity | Activ. Coeff. | [5 empty] | Compound | Phase | Activity | Activ. Coeff. | [6 empty] | 756 | 0.001322751 | -2.998179 | -2.936603 | -2.665271 |  | Figure 3. Construction lines for calculating P-T relationshsips for different mol fractions of Zn in liquid phase. | [15 empty] | been extrapolated into unstable 2-phase region at both extremes. | [10 empty] | Solid black line is liquidus composition. Dashed black line is log(Ptotal). Blue line is log(PCd).
[21 empty] | Cd, (l) | LiqSln | 0.8680358 | 1.045259 | [5 empty] | Cd, (l) | LiqSln | 0.8281534 | 1.104101 | [5 empty] | Cd, (l) | LiqSln | 0.922331 | 0 | [6 empty] | 734 | 0.001362398 | -3.191774 | -3.185016 | -2.887352 |  |  | Trendline equation shown for each X Zn. Lines for pure Cd and Zn shown for reference purposes.
[21 empty] | Zn, (l) | LiqSln | 0.5962568 | 3.516711 | [5 empty] | Zn, (l) | LiqSln | 0.7153029 | 2.862014 | [5 empty] | Zn, (l) | LiqSln | 0.922331 | 0 | [6 empty] | 712 | 0.001404494 | -3.397764 | -3.449294 | -3.121735
[21 empty] | Cd, (c,l,g) | PureCd | 0.9612142 | 0 | [5 empty] | Cd, (c,l,g) | PureCd | 0.9170506 | 0 | [5 empty] | Cd, (c,l,g) | PureCd | 0.9655759 | 0 | [6 empty] | 690 | 0.001449275 | -3.617351 | -3.730833 | -3.369366
[21 empty] | Zn, (c,l,g) | PureZn | 0.8226778 | 0 | [5 empty] | Zn, (c,l,g) | PureZn | 0.9869302 | 0 | [5 empty] | Zn, (c,l,g) | PureZn | 0.991004 | 0 | [6 empty] | 800 | 0.00125 |  |  | -1.516 | [6 empty] | Table VIa. Calculated T-X compositions for the liquid phase at 2 values of log(Ptot). | [10 empty] | Table VIb. T-X compositioons at log(P) = -4 and -5 over stable composition range.
[21 empty] | Cd, (c,l,g) | ZnSS | 0.8363771 | 0 | [5 empty] | Zn, (c,l,g) | ZnSS | 0.9869302 | 1 | [5 empty] | Zn, (c,l,g) | ZnSS | 0.991004 | 1 | [5 empty] | Cd | 700 | 0.001428571 |  |  | -2.474 | [7 empty] | Coefficients from | 5.33 | 4.737 | 4.604 | 4.581 | 4.672 | 5.02 | 5.216 | 5.198
[21 empty] | Zn, (c,l,g) | ZnSS | 0.8363771 | 0 | [5 empty] | Cd, (c,l,g) | ZnSS | 0.9170506 | 70.16568 | [5 empty] | Cd, (c,l,g) | ZnSS | 0.9655759 | 107.334 |  |  |  |  | log(pCd) = -5371/T + 5.198 |  | 600 | 0.001666667 |  |  | -3.754 | [7 empty] | Fig. 3. | -6245 | -5595 | -5384 | -5266 | -5203 | -5330 | -5401 | -5371 |  |  | Conditions at log(P) = -4 | [10 empty] | Table VII. Changes during vacuum refining at 10-3 atm.
[21 empty] | Cd, (c,l,g) | CdSS | 0.9612142 | 1 | [5 empty] | Cd, (c,l,g) | CdSS | 0.9635802 | 0 | [5 empty] | Cd, (c,l,g) | CdSS | 0.9655759 | 1 |  |  |  |  | log(pZn) = -6245/T + 5.330 |  | 800 | 0.00125 |  |  | -2.476 | [7 empty] | X Zn = | 1 | 0.98 | 0.96 | 0.93 | 0.85 | 0.5 | 0.1 | 0 |  | X Zn | 1 | 0.988 | 0.9 | 0.7 | 0.5 | 0.48 | 0.1 | 0.033 | 0.01 | 0 |  | X Zn | 0.5 | 0.85 | 0.93 | 0.96
[21 empty] | Zn, (c,l,g) | CdSS | 0.8226778 | 21.21078 | [5 empty] | Zn, (c,l,g) | CdSS | 0.9635802 | 0 | [5 empty] | Zn, (c,l,g) | CdSS | 0.991004 | 28.78806 | [5 empty] | Zn | 700 | 0.001428571 |  |  | -3.591 | [5 empty] | log(Ptot) = | -3 | 1/T, K | 0.001333867 | 0.001382842 | 0.001412333 | 0.001439613 | 0.001474534 | 0.00150469 | 0.0015212 | 0.001526345 |  | T, K | 669 | 591 | 591 | 591 | 591 | 591 | 586 | 585 | 585 | 584 |  | T | 665 | 678 | 695 | 708
[49 empty] | 600 | 0.001666667 |  |  | -5.078 | [7 empty] | T, K | 749.6999 | 723.1485 | 708.0484 | 694.6313 | 678.1804 | 664.5885 | 657.3759 | 655.1598 | [13 empty] | pCd | 0.0009337 | 0.0008818 | 0.0007931 | 0.000684
[72 empty] | Conditions at log(P) = -5 | [10 empty] | pZn | 6.62e-05 | 0.0001156 | 0.0002069 | 0.000312
[59 empty] | log(Ptot) = | -4 | 1/T, K | 0.001493995 | 0.001561573 | 0.001598068 | 0.00162951 | 0.001666731 | 0.001692308 | 0.001706351 | 0.00171253 |  | X Zn | 0 | 0.041 | 0.4 | 0.9 | 0.988 | 1 | [5 empty] | XZn in gas | 0.06620662 | 0.1159013 | 0.2069 | 0.313253
[61 empty] | T, K | 669.3462 | 640.38 | 625.7555 | 613.6814 | 599.9769 | 590.9091 | 586.046 | 583.9313 |  | T, K | 526 | 531 | 531 | 531 | 531 | 604
Figure 1. Phase diagram for the Cd-Zn system as calculated from the thermodynamic properties of the system. The log(p) of Cd and Zn
at liquidus conditioons is drawn on the diagram. The red line refers to Zn and the blue line refers to Cd. Note that the pCd is larger than pZn
nearly everywhere except at XZn >0.98. The log(pCd+pZn) is represented by a black dashed line.
Trendline equations were developed for the liquidus and Cd-rich solidus lines, as shown in the legend boxes near top of diagram..
[22 empty] | Figure 2A. P-T diagram for the Cd-Zn system. Data for the pure solids shown as large-dash lines, and data for the pure liquids shown as short-dash lines. | [17 empty] | Figure 2B. Expanded version of the P-T diagram near the eutectic temperature (540 K). The line for pure Cd(solid) is a large-dashed black line.
[23 empty] | Curved green line refers to P along the Zn-rich liquidus, and yellow line along the Cd-Rich liquidus. At the scale used, | [17 empty] | Point 3 is the invariant condition at the eutectic point.
the slight differences in line position are difficult to see. Points refer to invariant conditions in the system.
Figure 6. T-X diagram of the Cd-Zn system with Ptotal isobars at 10-3, 10-4, and 10-5 atm. Isobars are horizontal in the 2-phase regions.
Compare to Figure 1.
Note on H59: The data in Table IV came from various THERBAL runs in the 2-phase regions of the Cd-Zn system. The green entries are close to the conditions for log(Ptotal) = -4.
Note on M46: A regression analysis on the data in Table II was used to develop vapor pressure equations for the 4 phases. The data came from Table I.
Note on Q70: A regression analysis of the above data gave the following equation: log(Pt) = -5781/T + 5.885
Note on Z53: 85 mols Cd + 15 mols Cd in. Trace of Ar used to bring Ptotal to 1 atm. See yellow cells.
Note on AC66: Blue cells give the pCd and pZn in the L+Cdss phase region. Green cells give the mol fraction and log of the activity of liquid Cd and Zn at the Cd-rich liquidus composition. Rose cells give the mol fraction and log activity of solid Cd and Zn at the solidus composition. The activity of the liquid elements is referred to pure (supercoooled) liquid as the (metastable) standard state. The activity of the solid elements is referred to the stable pure solid as the standard state. The data for several similar runs was copied to Table IVa.
Note on AI53: 25 mols Cd + 75 mols Zn in, equilibrium at 550 K. See yellow cells.
Note on AL66: Blue cells give the pCd and pZn in the L+Znss phase region. Green cells give the mol fraction and log of the activity of liquid Cd and Zn at the Zn-rich liquidus composition. Rose cells give the mol fraction and log activity of solid Cd and Zn at the solidus composition. The activity of the liquid elements is referred to pure (supercoooled) liquid as the (metastable) standard state. The activity of the solid elements is referred to the stable pure solid as the standard state. Results from several similar runs were copied to Table IVb.
Note on AR53: 50 mols of each element in, reacted at 500 K. See yellow cells.
Note on AU66: Blue cells contain the partial pressure of Zn and Cd for the 2 solid solution phases. Tan cells contain the composition of the Zn(SS) and Cd(SS) phases, plus the log(activity) of solid Cd and Zn. Data from several similar runs below 540 K were copied to Table IVc.
Note on BD45: Data in Table V came from many THERBAL runs, all at temperatures above the liquidus. This data was plotted in Fig. 3 in order to obtain equations for log Ptotal.
Note on BH86: The data for log(P) = -4 (rows 92 and 93) is based on the liquid phase. This data is not valid at those compositions that are actually in the 2-phase regions. Liquid-only data for -4 is shown correctly in Table VIb.
Note on CB91: Data for log(P) = -4 (rows 68 & 69) are for the Zn(SS) region at XZn of 1 and 0.988, for the L + Zn(SS) region at XZn of 0.988, 0.9, 0.7, 0.5, and 0.48, for the Liq region at XZn of 0.48, 0.1, and 0.033, for the L + Cd(SS) region at XZn of 0.033 and 0.01, and for the Cd(SS) region at XZn of 0.01 and 0.
Liquid
Liquid
+ Cd(SS)
Liquid
+ Zn(SS)
Cd(SS) + Zn(SS)
3
3
2
1
Log(pCd) = -5371/T + 5.198
Log(pZn) = -6245/T + 5.330
Liquid
Liquid
+ Cd(SS)
Liquid
+ Zn(SS)
Cd(SS) + Zn(SS)
log(P) = -5
log(P) = -3
log(P) = -4